## MLIP_Data
MLIP_name | Normal rate (%) | Adsorbate migration rate (%) | Anomaly rate (%) |  |  |  | MAE_total (eV) | MAE_normal (eV) | MAE_single (eV) | ADwT (%) | AMDwT (%) | Num_total | Time_total (s) | Time_per_step (s) | Steps_total
|  |  | total | reproduction failure | unphysical relaxation | energy anomaly
AlphaNet | 71.05263 | 13.15789 | 15.78947 | 0 | 2.631579 | 13.15789 | 1.490296 | 1.076767 | 1.230332 | 81.51361 | 82.38579 | 38 | 187.5741 | 0.03351932 | 5596
CHGNet | 50 | 13.15789 | 36.84211 | 2.631579 | 10.52632 | 23.68421 | 1.695948 | 1.222467 | 1.38464 | 62.55192 | 69.66178 | 38 | 364.2581 | 0.05745396 | 6340
DP | 65.78947 | 18.42105 | 15.78947 | 2.631579 | 13.15789 | 0 | 1.056408 | 0.8569976 | 0.7853652 | 67.53312 | 69.5458 | 38 | 1437.572 | 0.1419263 | 10129
eqnorm | 71.05263 | 15.78947 | 13.15789 | 0 | 13.15789 | 0 | 0.9964702 | 0.898132 | 0.687454 | 74.86395 | 75.71471 | 38 | 552.1914 | 0.08434266 | 6547
eSEN | 81.57895 | 15.78947 | 2.631579 | 0 | 2.631579 | 0 | 0.6201142 | 0.4667223 | 0.4570528 | 82.78195 | 83.57029 | 38 | 815.2722 | 0.2050483 | 3976
GRACE | 81.57895 | 18.42105 | 0 | 0 | 0 | 0 | 0.9971225 | 0.821523 | 0.8038118 | 77.78195 | 80.20311 | 38 | 69.27586 | 0.01630788 | 4248
MACE | 39.47368 | 18.42105 | 42.10526 | 5.263158 | 13.15789 | 23.68421 | 1.690698 | 1.13723 | 1.414206 | 66.54762 | 67.05817 | 38 | 307.3933 | 0.03155665 | 9741
MATLANTISv8 | 78.94737 | 5.263158 | 15.78947 | 10.52632 | 5.263158 | 0 | 0.3780856 | 0.336989 | 0.3335988 | 86.60401 | 86.92541 | 38 | 546.6301 | 0.085558 | 6389
MATLANTISv8_D3 | 71.05263 | 15.78947 | 13.15789 | 0 | 13.15789 | 0 | 0.8216906 | 0.6633797 | 0.589636 | 59.07537 | 67.85353 | 38 | 710.4614 | 0.09512136 | 7469
MatterSim | 68.42105 | 15.78947 | 15.78947 | 2.631579 | 13.15789 | 0 | 0.6833829 | 0.5787389 | 0.5244466 | 69.1067 | 73.02749 | 38 | 259.4822 | 0.04123347 | 6293
ORB | 68.42105 | 10.52632 | 21.05263 | 10.52632 | 10.52632 | 0 | 0.8014831 | 0.75719 | 0.7019605 | 70.95149 | 74.76186 | 38 | 194.5789 | 0.02217677 | 8774
SevenNet | 73.68421 | 10.52632 | 15.78947 | 2.631579 | 13.15789 | 0 | 1.060063 | 0.9749618 | 0.8960288 | 78.31812 | 80.12599 | 38 | 406.4486 | 0.07450937 | 5455
UMA_oc20_m | 81.57895 | 5.263158 | 13.15789 | 0 | 13.15789 | 0 | 0.1723846 | 0.1228906 | 0.1301531 | 90.29986 | 89.27411 | 38 | 1145.519 | 0.3429698 | 3340
UMA_oc20_s | 78.94737 | 2.631579 | 18.42105 | 5.263158 | 13.15789 | 0 | 0.207758 | 0.1297272 | 0.1457861 | 89.7619 | 88.22236 | 38 | 428.5351 | 0.09604104 | 4462
UMA_omat_m | 84.21053 | 10.52632 | 5.263158 | 2.631579 | 2.631579 | 0 | 0.9413901 | 0.7788677 | 0.7527536 | 78.78178 | 82.57212 | 38 | 1317.665 | 0.2767622 | 4761
UMA_omat_s | 84.21053 | 13.15789 | 2.631579 | 0 | 2.631579 | 0 | 0.7311588 | 0.5371262 | 0.5461906 | 80.18707 | 82.19975 | 38 | 447.5331 | 0.0972898 | 4600

## anomaly
MLIP_name | Num_normal | Num_adsorbate_migration | Anomaly count |  |  |  | Reproduction failure |  |  | Unphysical relaxation
|  |  | total | reproduction failure | unphysical relaxation | energy anomaly | ads_eng_seed | ads_seed | slab_seed | ads_conv | ads_move | slab_conv | slab_move
AlphaNet | 27 | 5 | 6 | 0 | 1 | 5 | 0 | 0 | 0 | 0 | 1 | 0 | 0
CHGNet | 19 | 5 | 14 | 1 | 4 | 9 | 1 | 1 | 0 | 0 | 5 | 0 | 5
DP | 25 | 7 | 6 | 1 | 5 | 0 | 1 | 1 | 0 | 0 | 5 | 0 | 5
eqnorm | 27 | 6 | 5 | 0 | 5 | 0 | 0 | 0 | 0 | 0 | 5 | 0 | 5
eSEN | 31 | 6 | 1 | 0 | 1 | 0 | 0 | 0 | 0 | 0 | 1 | 0 | 0
GRACE | 31 | 7 | 0 | 0 | 0 | 0 | 0 | 0 | 0 | 0 | 0 | 0 | 0
MACE | 15 | 7 | 16 | 2 | 5 | 9 | 2 | 2 | 0 | 0 | 5 | 0 | 5
MATLANTISv8 | 30 | 2 | 6 | 4 | 2 | 0 | 4 | 4 | 0 | 0 | 2 | 0 | 0
MATLANTISv8_D3 | 27 | 6 | 5 | 0 | 5 | 0 | 0 | 0 | 0 | 0 | 5 | 0 | 5
MatterSim | 26 | 6 | 6 | 1 | 5 | 0 | 1 | 1 | 0 | 0 | 5 | 0 | 5
ORB | 26 | 4 | 8 | 4 | 4 | 0 | 4 | 4 | 0 | 0 | 3 | 0 | 5
SevenNet | 28 | 4 | 6 | 1 | 5 | 0 | 1 | 1 | 0 | 0 | 3 | 0 | 5
UMA_oc20_m | 31 | 2 | 5 | 0 | 5 | 0 | 0 | 0 | 0 | 0 | 5 | 0 | 5
UMA_oc20_s | 30 | 1 | 7 | 2 | 5 | 0 | 2 | 2 | 0 | 0 | 5 | 0 | 5
UMA_omat_m | 32 | 4 | 2 | 1 | 1 | 0 | 1 | 1 | 0 | 0 | 1 | 0 | 0
UMA_omat_s | 32 | 5 | 1 | 0 | 1 | 0 | 0 | 0 | 0 | 0 | 1 | 0 | 0

## AlphaNet
Adsorbate_name | MAE_total (eV) | MAE_normal (eV) | MAE_single (eV) | ADwT (%) | AMDwT (%) | Num_total | Num_normal | Num_adsorbate_migration | Anomaly count
[9 empty] | total | reproduction failure | unphysical relaxation | energy anomaly
CO | 0.7624469 | 0.741265 | 0.7193217 | 83.2483 | 85.1566 | 6 | 5 | 0 | 1 | 0 | 1 | 0
COH | 1.416751 | 1.236851 | 1.096676 | 77.95918 | 76.3283 | 4 | 3 | 1 | 0 | 0 | 0 | 0
C | 2.575863 | 1.360825 | 1.204657 | 81.70068 | 68.73322 | 4 | 2 | 2 | 0 | 0 | 0 | 0
OCCOH | 2.338602 | 0 | 2.146774 | 76.36054 | 75.58166 | 3 | 0 | 1 | 2 | 0 | 0 | 2
OH | 0.07741339 | 0.07741339 | 0.07882784 | 83.97959 | 89.09396 | 3 | 3 | 0 | 0 | 0 | 0 | 0
H | 0.3578214 | 0.3578214 | 0.3237261 | 83.84354 | 90.11186 | 3 | 3 | 0 | 0 | 0 | 0 | 0
CCO | 2.425539 | 1.828134 | 1.815611 | 75.37415 | 74.75391 | 3 | 2 | 1 | 0 | 0 | 0 | 0
CHO | 1.38952 | 1.38952 | 1.343458 | 83.16327 | 86.87174 | 3 | 3 | 0 | 0 | 0 | 0 | 0
CHOH | 1.220807 | 1.220807 | 1.170167 | 80.71429 | 82.42729 | 2 | 2 | 0 | 0 | 0 | 0 | 0
CH3 | 1.921956 | 1.921956 | 1.929333 | 85.15306 | 90.52573 | 2 | 2 | 0 | 0 | 0 | 0 | 0
CH2 | 2.122548 | 0 | 2.091877 | 83.72449 | 88.10403 | 2 | 0 | 0 | 2 | 0 | 0 | 2
CHCO | 1.86538 | 1.86538 | 1.828174 | 83.67347 | 89.36242 | 1 | 1 | 0 | 0 | 0 | 0 | 0
CH | 1.652747 | 1.652747 | 1.66271 | 84.69388 | 89.63087 | 1 | 1 | 0 | 0 | 0 | 0 | 0
OCCO | 2.270682 | 0 | 2.232527 | 83.67347 | 89.12752 | 1 | 0 | 0 | 1 | 0 | 0 | 1

## CHGNet
Adsorbate_name | MAE_total (eV) | MAE_normal (eV) | MAE_single (eV) | ADwT (%) | AMDwT (%) | Num_total | Num_normal | Num_adsorbate_migration | Anomaly count
[9 empty] | total | reproduction failure | unphysical relaxation | energy anomaly
CO | 0.8920413 | 0.8895017 | 0.6794394 | 43.60544 | 56.85123 | 6 | 3 | 0 | 3 | 1 | 2 | 0
COH | 1.558694 | 1.526982 | 1.446816 | 57.67007 | 69.79027 | 4 | 3 | 0 | 1 | 0 | 1 | 0
C | 2.652157 | 1.49675 | 1.082571 | 57.34694 | 54.33166 | 4 | 1 | 2 | 1 | 0 | 1 | 0
OCCOH | 2.722199 | 0 | 2.597401 | 70.54422 | 79.6868 | 3 | 0 | 0 | 3 | 0 | 0 | 3
OH | 0.3471306 | 0.2340287 | 0.392794 | 67.04082 | 66.73378 | 3 | 2 | 1 | 0 | 0 | 0 | 0
H | 0.4490319 | 0.4490319 | 0.3291634 | 71.87075 | 79.91051 | 3 | 3 | 0 | 0 | 0 | 0 | 0
CCO | 2.591299 | 1.960459 | 1.900049 | 62.14286 | 68.8255 | 3 | 1 | 1 | 1 | 0 | 0 | 1
CHO | 1.66952 | 1.66952 | 1.569199 | 70.88435 | 74.35123 | 3 | 3 | 0 | 0 | 0 | 0 | 0
CHOH | 1.925314 | 0 | 1.76367 | 64.31973 | 68.48434 | 2 | 0 | 1 | 1 | 0 | 0 | 1
CH3 | 1.899659 | 1.899659 | 1.83792 | 70.61224 | 79.09396 | 2 | 2 | 0 | 0 | 0 | 0 | 0
CH2 | 2.173159 | 0 | 2.063852 | 70.86735 | 79.36242 | 2 | 0 | 0 | 2 | 0 | 0 | 2
CHCO | 2.226257 | 0 | 2.14826 | 71.42857 | 80.83893 | 1 | 0 | 0 | 1 | 0 | 0 | 1
CH | 1.897171 | 1.897171 | 1.872137 | 73.06122 | 82.88591 | 1 | 1 | 0 | 0 | 0 | 0 | 0
OCCO | 2.793139 | 0 | 2.705034 | 71.73469 | 83.42282 | 1 | 0 | 0 | 1 | 0 | 0 | 1

## DP
Adsorbate_name | MAE_total (eV) | MAE_normal (eV) | MAE_single (eV) | ADwT (%) | AMDwT (%) | Num_total | Num_normal | Num_adsorbate_migration | Anomaly count
[9 empty] | total | reproduction failure | unphysical relaxation | energy anomaly
CO | 0.4014222 | 0.4983111 | 0.4358428 | 40.81633 | 46.85496 | 6 | 3 | 0 | 3 | 0 | 3 | 0
COH | 1.18204 | 0.9234878 | 0.8902931 | 55.72279 | 56.19687 | 4 | 2 | 1 | 1 | 0 | 1 | 0
C | 1.97686 | 0.8450308 | 0.7123674 | 57.16837 | 49.684 | 4 | 1 | 1 | 2 | 1 | 1 | 0
OCCOH | 1.316235 | 1.331844 | 1.299181 | 78.36735 | 79.17226 | 3 | 2 | 1 | 0 | 0 | 0 | 0
OH | 0.5110921 | 0.2459267 | 0.2001129 | 75.05669 | 73.64653 | 3 | 2 | 1 | 0 | 0 | 0 | 0
H | 0.2940558 | 0.2716037 | 0.247144 | 79.55782 | 79.66443 | 3 | 2 | 1 | 0 | 0 | 0 | 0
CCO | 1.827218 | 1.210941 | 1.098234 | 71.30385 | 73.64653 | 3 | 2 | 1 | 0 | 0 | 0 | 0
CHO | 0.7704161 | 0.7704161 | 0.7600893 | 80.20408 | 85.81655 | 3 | 3 | 0 | 0 | 0 | 0 | 0
CHOH | 0.996345 | 0.996345 | 0.9833921 | 80.05102 | 86.5604 | 2 | 2 | 0 | 0 | 0 | 0 | 0
CH3 | 1.105641 | 1.105641 | 1.14699 | 81.78571 | 88.4396 | 2 | 2 | 0 | 0 | 0 | 0 | 0
CH2 | 1.216156 | 1.216156 | 1.212983 | 80.35714 | 87.09732 | 2 | 2 | 0 | 0 | 0 | 0 | 0
CHCO | 1.177161 | 1.177161 | 1.192564 | 80.30612 | 87.51678 | 1 | 1 | 0 | 0 | 0 | 0 | 0
CH | 0.9926743 | 0.9926743 | 0.9916113 | 80.20408 | 85.36913 | 1 | 1 | 0 | 0 | 0 | 0 | 0
OCCO | 2.136189 | 0 | 1.132992 | 71.42857 | 65.16779 | 1 | 0 | 1 | 0 | 0 | 0 | 0

## eqnorm
Adsorbate_name | MAE_total (eV) | MAE_normal (eV) | MAE_single (eV) | ADwT (%) | AMDwT (%) | Num_total | Num_normal | Num_adsorbate_migration | Anomaly count
[9 empty] | total | reproduction failure | unphysical relaxation | energy anomaly
CO | 0.381721 | 0.4721032 | 0.2491221 | 54.82993 | 63.39113 | 6 | 3 | 0 | 3 | 0 | 3 | 0
COH | 1.380881 | 0.9066617 | 0.6610078 | 61.86224 | 63.87864 | 4 | 2 | 1 | 1 | 0 | 1 | 0
C | 1.424297 | 0.6196026 | 0.4529881 | 71.02891 | 69.08277 | 4 | 2 | 1 | 1 | 0 | 1 | 0
OCCOH | 1.83881 | 1.874328 | 1.263395 | 73.12925 | 64.46309 | 3 | 1 | 2 | 0 | 0 | 0 | 0
OH | 0.3700655 | 0.1781929 | 0.06382856 | 80.03401 | 70.79418 | 3 | 1 | 2 | 0 | 0 | 0 | 0
H | 0.3215634 | 0.3215634 | 0.2703543 | 86.90476 | 90.3915 | 3 | 3 | 0 | 0 | 0 | 0 | 0
CCO | 0.784493 | 0.784493 | 0.6869013 | 84.28571 | 88.24385 | 3 | 3 | 0 | 0 | 0 | 0 | 0
CHO | 1.060526 | 1.060526 | 0.9702874 | 85.13605 | 84.35123 | 3 | 3 | 0 | 0 | 0 | 0 | 0
CHOH | 1.063987 | 1.063987 | 0.9571795 | 82.29592 | 80.58725 | 2 | 2 | 0 | 0 | 0 | 0 | 0
CH3 | 1.324668 | 1.324668 | 1.266996 | 84.69388 | 86.42617 | 2 | 2 | 0 | 0 | 0 | 0 | 0
CH2 | 1.367431 | 1.367431 | 1.275257 | 84.28571 | 87.38255 | 2 | 2 | 0 | 0 | 0 | 0 | 0
CHCO | 1.036766 | 1.036766 | 0.9357095 | 83.06122 | 84.96644 | 1 | 1 | 0 | 0 | 0 | 0 | 0
CH | 1.170153 | 1.170153 | 1.062192 | 85.20408 | 88.38926 | 1 | 1 | 0 | 0 | 0 | 0 | 0
OCCO | 1.509367 | 1.509367 | 1.411467 | 85 | 88.08725 | 1 | 1 | 0 | 0 | 0 | 0 | 0

## eSEN
Adsorbate_name | MAE_total (eV) | MAE_normal (eV) | MAE_single (eV) | ADwT (%) | AMDwT (%) | Num_total | Num_normal | Num_adsorbate_migration | Anomaly count
[9 empty] | total | reproduction failure | unphysical relaxation | energy anomaly
CO | 0.1276368 | 0.1276368 | 0.1160834 | 85.47619 | 89.13311 | 6 | 6 | 0 | 0 | 0 | 0 | 0
COH | 0.8244024 | 0.5600638 | 0.5144511 | 75.62075 | 72.19519 | 4 | 2 | 1 | 1 | 0 | 1 | 0
C | 1.460016 | 0.6956393 | 0.6557302 | 84.69388 | 80.69631 | 4 | 3 | 1 | 0 | 0 | 0 | 0
OCCOH | 0.6787539 | 0.6787539 | 0.6886943 | 84.65986 | 89.34004 | 3 | 3 | 0 | 0 | 0 | 0 | 0
OH | 0.2897256 | 0.03690686 | 0.08180567 | 78.94558 | 75.783 | 3 | 2 | 1 | 0 | 0 | 0 | 0
H | 0.1344065 | 0.1344065 | 0.1112988 | 84.65986 | 90.32438 | 3 | 3 | 0 | 0 | 0 | 0 | 0
CCO | 0.6761561 | 0.6761561 | 0.6720435 | 84.71655 | 90.73826 | 3 | 3 | 0 | 0 | 0 | 0 | 0
CHO | 0.4802524 | 0.4740692 | 0.3738864 | 76.46259 | 65.44743 | 3 | 1 | 2 | 0 | 0 | 0 | 0
CHOH | 0.482625 | 0.482625 | 0.4881153 | 85 | 90.78859 | 2 | 2 | 0 | 0 | 0 | 0 | 0
CH3 | 0.6781621 | 0.6781621 | 0.7186193 | 88.21429 | 91.97987 | 2 | 2 | 0 | 0 | 0 | 0 | 0
CH2 | 0.7994012 | 0.7994012 | 0.8002805 | 84.79592 | 90.4698 | 2 | 2 | 0 | 0 | 0 | 0 | 0
CHCO | 0.7292631 | 0.7292631 | 0.7410748 | 85 | 90.73826 | 1 | 1 | 0 | 0 | 0 | 0 | 0
CH | 0.8300515 | 0.8300515 | 0.8442551 | 85.61224 | 91.10738 | 1 | 1 | 0 | 0 | 0 | 0 | 0
OCCO | 1.403269 | 0 | 0.6082326 | 76.63265 | 66.08501 | 1 | 0 | 1 | 0 | 0 | 0 | 0

## GRACE
Adsorbate_name | MAE_total (eV) | MAE_normal (eV) | MAE_single (eV) | ADwT (%) | AMDwT (%) | Num_total | Num_normal | Num_adsorbate_migration | Anomaly count
[9 empty] | total | reproduction failure | unphysical relaxation | energy anomaly
CO | 0.5183361 | 0.4803171 | 0.4284822 | 79.43878 | 80.2349 | 6 | 5 | 1 | 0 | 0 | 0 | 0
COH | 1.100555 | 0.8637055 | 0.8573654 | 76.9898 | 78.39765 | 4 | 3 | 1 | 0 | 0 | 0 | 0
C | 1.266292 | 0.8335934 | 0.8197712 | 81.60714 | 78.74161 | 4 | 3 | 1 | 0 | 0 | 0 | 0
OCCOH | 1.440412 | 1.440412 | 1.409765 | 79.42177 | 87.18121 | 3 | 3 | 0 | 0 | 0 | 0 | 0
OH | 0.08508185 | 0.08508185 | 0.08468324 | 79.21769 | 86.10738 | 3 | 3 | 0 | 0 | 0 | 0 | 0
H | 0.2251622 | 0.2251622 | 0.1859354 | 79.11565 | 87.29306 | 3 | 3 | 0 | 0 | 0 | 0 | 0
CCO | 1.91893 | 1.307872 | 1.190947 | 70.27211 | 72.44966 | 3 | 2 | 1 | 0 | 0 | 0 | 0
CHO | 0.9124389 | 0.9221595 | 0.7258229 | 70.64626 | 61.35347 | 3 | 1 | 2 | 0 | 0 | 0 | 0
CHOH | 1.002906 | 1.002906 | 0.9867097 | 79.59184 | 86.49329 | 2 | 2 | 0 | 0 | 0 | 0 | 0
CH3 | 1.202306 | 1.202306 | 1.228081 | 80.20408 | 87.71812 | 2 | 2 | 0 | 0 | 0 | 0 | 0
CH2 | 1.263057 | 1.263057 | 1.246689 | 78.31633 | 83.40604 | 2 | 2 | 0 | 0 | 0 | 0 | 0
CHCO | 1.308537 | 1.308537 | 1.275836 | 78.77551 | 86.34228 | 1 | 1 | 0 | 0 | 0 | 0 | 0
CH | 0.9387842 | 0.9387842 | 0.9658979 | 80.30612 | 86.97987 | 1 | 1 | 0 | 0 | 0 | 0 | 0
OCCO | 2.383318 | 0 | 1.309255 | 73.36735 | 66.04027 | 1 | 0 | 1 | 0 | 0 | 0 | 0

## MACE
Adsorbate_name | MAE_total (eV) | MAE_normal (eV) | MAE_single (eV) | ADwT (%) | AMDwT (%) | Num_total | Num_normal | Num_adsorbate_migration | Anomaly count
[9 empty] | total | reproduction failure | unphysical relaxation | energy anomaly
CO | 0.9156483 | 0.8635312 | 0.6964113 | 40.86735 | 43.5906 | 6 | 3 | 0 | 3 | 0 | 3 | 0
COH | 2.066514 | 1.681151 | 1.619558 | 53.37585 | 55.05034 | 4 | 2 | 1 | 1 | 0 | 1 | 0
C | 1.990242 | 1.817073 | 1.470482 | 58.71599 | 52.2679 | 4 | 1 | 1 | 2 | 1 | 1 | 0
OCCOH | 3.13873 | 0 | 2.222068 | 64.2517 | 61.21551 | 3 | 0 | 2 | 1 | 0 | 0 | 1
OH | 0.3033066 | 0.138734 | 0.2500198 | 75.73696 | 64.78001 | 3 | 1 | 2 | 0 | 0 | 0 | 0
H | 0.3623697 | 0.3623697 | 0.2880111 | 81.53061 | 87.48322 | 3 | 3 | 0 | 0 | 0 | 0 | 0
CCO | 1.854699 | 1.808972 | 1.751998 | 76.92744 | 81.45787 | 3 | 1 | 0 | 2 | 1 | 0 | 1
CHO | 1.603514 | 1.603514 | 1.452422 | 79.96599 | 81.96868 | 3 | 3 | 0 | 0 | 0 | 0 | 0
CHOH | 1.738627 | 1.443132 | 1.635916 | 79.08163 | 84.88255 | 2 | 1 | 0 | 1 | 0 | 0 | 1
CH3 | 2.297231 | 0 | 2.18443 | 78.31633 | 82.48322 | 2 | 0 | 0 | 2 | 0 | 0 | 2
CH2 | 2.522706 | 0 | 2.393075 | 79.13265 | 84.86577 | 2 | 0 | 0 | 2 | 0 | 0 | 2
CHCO | 2.661139 | 0 | 2.019359 | 63.57143 | 45.4698 | 1 | 0 | 1 | 0 | 0 | 0 | 0
CH | 2.305747 | 0 | 2.244911 | 82.04082 | 88.25503 | 1 | 0 | 0 | 1 | 0 | 0 | 1
OCCO | 2.653734 | 0 | 2.616526 | 81.32653 | 88.48993 | 1 | 0 | 0 | 1 | 0 | 0 | 1

## MATLANTISv8
Adsorbate_name | MAE_total (eV) | MAE_normal (eV) | MAE_single (eV) | ADwT (%) | AMDwT (%) | Num_total | Num_normal | Num_adsorbate_migration | Anomaly count
[9 empty] | total | reproduction failure | unphysical relaxation | energy anomaly
CO | 0.08931768 | 0.104813 | 0.1135795 | 86.19048 | 88.89821 | 6 | 5 | 0 | 1 | 0 | 1 | 0
COH | 0.5661085 | 0.3088009 | 0.3036258 | 79.07313 | 76.4094 | 4 | 2 | 1 | 1 | 0 | 1 | 0
C | 0.3422577 | 0.3175374 | 0.3420478 | 88.70748 | 85.24609 | 4 | 2 | 0 | 2 | 2 | 0 | 0
OCCOH | 0.5216441 | 0.5216441 | 0.5122148 | 88.84354 | 90.79418 | 3 | 3 | 0 | 0 | 0 | 0 | 0
OH | 0.2752644 | 0.04069399 | 0.1055276 | 81.73469 | 74.04549 | 3 | 2 | 1 | 0 | 0 | 0 | 0
H | 0.08626663 | 0.08626663 | 0.06921025 | 88.46939 | 92.02461 | 3 | 3 | 0 | 0 | 0 | 0 | 0
CCO | 0.6764144 | 0.6556721 | 0.6538659 | 85.15873 | 86.90529 | 3 | 2 | 0 | 1 | 1 | 0 | 0
CHO | 0.2520889 | 0.2520889 | 0.2511932 | 89.86395 | 92.90828 | 3 | 3 | 0 | 0 | 0 | 0 | 0
CHOH | 0.3289907 | 0.3289907 | 0.3241223 | 90.05102 | 92.78523 | 2 | 2 | 0 | 0 | 0 | 0 | 0
CH3 | 0.653587 | 0.653587 | 0.6748347 | 91.63265 | 93.81432 | 2 | 2 | 0 | 0 | 0 | 0 | 0
CH2 | 0.6672419 | 0.6672419 | 0.6364213 | 86.53061 | 86.4038 | 2 | 2 | 0 | 0 | 0 | 0 | 0
CHCO | 0.5707297 | 0.5707297 | 0.572595 | 89.38776 | 93.3557 | 1 | 1 | 0 | 0 | 0 | 0 | 0
CH | 0.4898279 | 0.4898279 | 0.4790758 | 88.57143 | 90.69351 | 1 | 1 | 0 | 0 | 0 | 0 | 0
OCCO | 0.4026496 | 0 | 0.3141188 | 86.08844 | 83.06488 | 1 | 0 | 0 | 1 | 1 | 0 | 0

## MATLANTISv8_D3
Adsorbate_name | MAE_total (eV) | MAE_normal (eV) | MAE_single (eV) | ADwT (%) | AMDwT (%) | Num_total | Num_normal | Num_adsorbate_migration | Anomaly count
[9 empty] | total | reproduction failure | unphysical relaxation | energy anomaly
CO | 0.3320659 | 0.404467 | 0.2793996 | 35.52721 | 45.62267 | 6 | 3 | 0 | 3 | 0 | 3 | 0
COH | 0.8385705 | 0.6248959 | 0.594203 | 47.90816 | 57.24273 | 4 | 2 | 1 | 1 | 0 | 1 | 0
C | 1.738055 | 0.5446761 | 0.5576369 | 49.06463 | 45.25447 | 4 | 1 | 2 | 1 | 0 | 1 | 0
OCCOH | 1.098722 | 1.075201 | 1.05503 | 68.09524 | 74.54139 | 3 | 2 | 1 | 0 | 0 | 0 | 0
OH | 0.4009994 | 0.1369544 | 0.04851574 | 64.08163 | 68.16555 | 3 | 2 | 1 | 0 | 0 | 0 | 0
H | 0.1713028 | 0.1713028 | 0.1198144 | 70.37415 | 83.93736 | 3 | 3 | 0 | 0 | 0 | 0 | 0
CCO | 1.071952 | 1.071952 | 1.004287 | 68.57143 | 82.29306 | 3 | 3 | 0 | 0 | 0 | 0 | 0
CHO | 0.5699818 | 0.5699818 | 0.5607507 | 70.37415 | 83.26622 | 3 | 3 | 0 | 0 | 0 | 0 | 0
CHOH | 0.6883098 | 0.6883098 | 0.662611 | 69.64286 | 82.91946 | 2 | 2 | 0 | 0 | 0 | 0 | 0
CH3 | 0.9678903 | 0.9678903 | 0.9939719 | 70.81633 | 83.97651 | 2 | 2 | 0 | 0 | 0 | 0 | 0
CH2 | 0.97511 | 0.97511 | 0.9213586 | 68.46939 | 78.74161 | 2 | 2 | 0 | 0 | 0 | 0 | 0
CHCO | 1.014651 | 1.014651 | 0.9931789 | 69.08163 | 82.65101 | 1 | 1 | 0 | 0 | 0 | 0 | 0
CH | 0.7620935 | 0.7620935 | 0.7345273 | 69.89796 | 81.20805 | 1 | 1 | 0 | 0 | 0 | 0 | 0
OCCO | 1.947109 | 0 | 0.8736272 | 62.48299 | 62.96421 | 1 | 0 | 1 | 0 | 0 | 0 | 0

## MatterSim
Adsorbate_name | MAE_total (eV) | MAE_normal (eV) | MAE_single (eV) | ADwT (%) | AMDwT (%) | Num_total | Num_normal | Num_adsorbate_migration | Anomaly count
[9 empty] | total | reproduction failure | unphysical relaxation | energy anomaly
CO | 0.2277487 | 0.2082066 | 0.1532296 | 59.51814 | 63.50112 | 6 | 3 | 0 | 3 | 0 | 3 | 0
COH | 0.7963929 | 0.5569146 | 0.5220627 | 64.02211 | 63.46756 | 4 | 2 | 1 | 1 | 0 | 1 | 0
C | 1.174229 | 0.8613161 | 0.6713881 | 71.19898 | 65.76902 | 4 | 1 | 1 | 2 | 1 | 1 | 0
OCCOH | 0.5329488 | 0.5522795 | 0.4878485 | 72.36961 | 76.6443 | 3 | 2 | 1 | 0 | 0 | 0 | 0
OH | 0.2756483 | 0.07091572 | 0.1279812 | 68.79819 | 69.12752 | 3 | 2 | 1 | 0 | 0 | 0 | 0
H | 0.2567015 | 0.2567015 | 0.2160904 | 74.45578 | 85.61521 | 3 | 3 | 0 | 0 | 0 | 0 | 0
CCO | 0.6066853 | 0.6066853 | 0.5655249 | 74.18367 | 85.61521 | 3 | 3 | 0 | 0 | 0 | 0 | 0
CHO | 0.6055671 | 0.6055671 | 0.5528287 | 73.46939 | 80.98434 | 3 | 3 | 0 | 0 | 0 | 0 | 0
CHOH | 0.6154556 | 0.6154556 | 0.5565705 | 73.0102 | 81.57718 | 2 | 2 | 0 | 0 | 0 | 0 | 0
CH3 | 1.109377 | 1.109377 | 1.120223 | 73.92857 | 82.90268 | 2 | 2 | 0 | 0 | 0 | 0 | 0
CH2 | 1.495515 | 1.483203 | 1.324909 | 66.36054 | 66.66667 | 2 | 1 | 1 | 0 | 0 | 0 | 0
CHCO | 0.6508415 | 0.6508415 | 0.6286402 | 74.18367 | 82.41611 | 1 | 1 | 0 | 0 | 0 | 0 | 0
CH | 1.210484 | 1.210484 | 1.110423 | 72.7551 | 78.32215 | 1 | 1 | 0 | 0 | 0 | 0 | 0
OCCO | 1.584896 | 0 | 0.6425001 | 64.69388 | 60.10067 | 1 | 0 | 1 | 0 | 0 | 0 | 0

## ORB
Adsorbate_name | MAE_total (eV) | MAE_normal (eV) | MAE_single (eV) | ADwT (%) | AMDwT (%) | Num_total | Num_normal | Num_adsorbate_migration | Anomaly count
[9 empty] | total | reproduction failure | unphysical relaxation | energy anomaly
CO | 0.4770732 | 0.5900346 | 0.4330789 | 50.30045 | 54.06972 | 6 | 2 | 1 | 3 | 1 | 2 | 0
COH | 1.035009 | 0.8566179 | 0.7810353 | 65.9949 | 68.35291 | 4 | 2 | 0 | 2 | 1 | 1 | 0
C | 0.8348505 | 1.029057 | 0.8287863 | 62.98469 | 64.47707 | 4 | 1 | 0 | 3 | 2 | 1 | 0
OCCOH | 1.125238 | 1.131548 | 1.12287 | 78.40136 | 79.28039 | 3 | 2 | 1 | 0 | 0 | 0 | 0
OH | 0.3471635 | 0.08369646 | 0.04724547 | 73.0839 | 70.6786 | 3 | 2 | 1 | 0 | 0 | 0 | 0
H | 0.2607411 | 0.2607411 | 0.2186798 | 79.62585 | 87.95302 | 3 | 3 | 0 | 0 | 0 | 0 | 0
CCO | 1.025793 | 1.025793 | 1.01827 | 79.70522 | 88.05742 | 3 | 3 | 0 | 0 | 0 | 0 | 0
CHO | 0.7031984 | 0.7031984 | 0.6743546 | 79.44444 | 85.41014 | 3 | 3 | 0 | 0 | 0 | 0 | 0
CHOH | 0.8352603 | 0.8352603 | 0.8301634 | 79.38776 | 87.12528 | 2 | 2 | 0 | 0 | 0 | 0 | 0
CH3 | 0.8779886 | 0.8779886 | 0.9093444 | 80.62925 | 87.88031 | 2 | 2 | 0 | 0 | 0 | 0 | 0
CH2 | 1.044766 | 1.044766 | 1.014981 | 78.40136 | 82.43289 | 2 | 2 | 0 | 0 | 0 | 0 | 0
CHCO | 0.8988094 | 0.8988094 | 0.8942828 | 78.67347 | 85.49217 | 1 | 1 | 0 | 0 | 0 | 0 | 0
CH | 0.9500507 | 0.9500507 | 0.9701804 | 81.02041 | 87.91946 | 1 | 1 | 0 | 0 | 0 | 0 | 0
OCCO | 2.363188 | 0 | 1.019037 | 71.12245 | 62.78523 | 1 | 0 | 1 | 0 | 0 | 0 | 0

## SevenNet
Adsorbate_name | MAE_total (eV) | MAE_normal (eV) | MAE_single (eV) | ADwT (%) | AMDwT (%) | Num_total | Num_normal | Num_adsorbate_migration | Anomaly count
[9 empty] | total | reproduction failure | unphysical relaxation | energy anomaly
CO | 0.5572657 | 0.5186247 | 0.4944532 | 64.01361 | 68.34265 | 6 | 3 | 0 | 3 | 0 | 3 | 0
COH | 1.391355 | 1.008635 | 0.967158 | 68.06973 | 66.72539 | 4 | 2 | 1 | 1 | 0 | 1 | 0
C | 1.368319 | 1.001813 | 0.9056272 | 79.90646 | 73.14877 | 4 | 1 | 1 | 2 | 1 | 1 | 0
OCCOH | 1.400859 | 1.400859 | 1.398602 | 84.89796 | 89.20582 | 3 | 3 | 0 | 0 | 0 | 0 | 0
OH | 0.4699457 | 0.2024356 | 0.1130162 | 77.48299 | 72.60626 | 3 | 2 | 1 | 0 | 0 | 0 | 0
H | 0.3337568 | 0.3337568 | 0.3016578 | 84.31973 | 90.44743 | 3 | 3 | 0 | 0 | 0 | 0 | 0
CCO | 1.256387 | 1.256387 | 1.231003 | 84.11565 | 89.86577 | 3 | 3 | 0 | 0 | 0 | 0 | 0
CHO | 0.9074031 | 0.9074031 | 0.8756146 | 84.79592 | 88.54586 | 3 | 3 | 0 | 0 | 0 | 0 | 0
CHOH | 1.091871 | 1.091871 | 1.08646 | 83.97959 | 87.9698 | 2 | 2 | 0 | 0 | 0 | 0 | 0
CH3 | 1.551551 | 1.551551 | 1.561161 | 85.5102 | 90.95638 | 2 | 2 | 0 | 0 | 0 | 0 | 0
CH2 | 1.385849 | 1.385849 | 1.364235 | 84.23469 | 89.7651 | 2 | 2 | 0 | 0 | 0 | 0 | 0
CHCO | 1.384683 | 1.384683 | 1.38172 | 84.28571 | 89.49664 | 1 | 1 | 0 | 0 | 0 | 0 | 0
CH | 1.18066 | 1.18066 | 1.19528 | 86.32653 | 91.67785 | 1 | 1 | 0 | 0 | 0 | 0 | 0
OCCO | 2.171156 | 0 | 1.230839 | 75.20408 | 64.66443 | 1 | 0 | 1 | 0 | 0 | 0 | 0

## UMA_oc20_m
Adsorbate_name | MAE_total (eV) | MAE_normal (eV) | MAE_single (eV) | ADwT (%) | AMDwT (%) | Num_total | Num_normal | Num_adsorbate_migration | Anomaly count
[9 empty] | total | reproduction failure | unphysical relaxation | energy anomaly
CO | 0.04413923 | 0.03803632 | 0.102872 | 65.86168 | 67.40679 | 6 | 3 | 0 | 3 | 0 | 3 | 0
COH | 0.419546 | 0.1620826 | 0.1376552 | 76.56463 | 70.88647 | 4 | 2 | 1 | 1 | 0 | 1 | 0
C | 0.2596333 | 0.2803092 | 0.2696708 | 88.39286 | 89.30369 | 4 | 3 | 0 | 1 | 0 | 1 | 0
OCCOH | 0.05509822 | 0.05509822 | 0.0562417 | 98.23129 | 97.06935 | 3 | 3 | 0 | 0 | 0 | 0 | 0
OH | 0.1297318 | 0.1297318 | 0.1260597 | 100 | 99.74273 | 3 | 3 | 0 | 0 | 0 | 0 | 0
H | 0.07263535 | 0.07263535 | 0.0748226 | 100 | 99.75391 | 3 | 3 | 0 | 0 | 0 | 0 | 0
CCO | 0.1868778 | 0.1868778 | 0.1989084 | 99.72789 | 99.19463 | 3 | 3 | 0 | 0 | 0 | 0 | 0
CHO | 0.01943623 | 0.01943623 | 0.0206116 | 99.28571 | 98.3557 | 3 | 3 | 0 | 0 | 0 | 0 | 0
CHOH | 0.05857478 | 0.05857478 | 0.06484343 | 99.69388 | 98.92617 | 2 | 2 | 0 | 0 | 0 | 0 | 0
CH3 | 0.136538 | 0.136538 | 0.1461093 | 99.28571 | 98.94295 | 2 | 2 | 0 | 0 | 0 | 0 | 0
CH2 | 0.2146491 | 0.2146491 | 0.2262383 | 100 | 99.69799 | 2 | 2 | 0 | 0 | 0 | 0 | 0
CHCO | 0.04568445 | 0.04568445 | 0.06073524 | 100 | 99.59732 | 1 | 1 | 0 | 0 | 0 | 0 | 0
CH | 0.2738614 | 0.2738614 | 0.2878219 | 100 | 99.83221 | 1 | 1 | 0 | 0 | 0 | 0 | 0
OCCO | 1.038654 | 0 | 0.04640903 | 86.70068 | 70.30201 | 1 | 0 | 1 | 0 | 0 | 0 | 0

## UMA_oc20_s
Adsorbate_name | MAE_total (eV) | MAE_normal (eV) | MAE_single (eV) | ADwT (%) | AMDwT (%) | Num_total | Num_normal | Num_adsorbate_migration | Anomaly count
[9 empty] | total | reproduction failure | unphysical relaxation | energy anomaly
CO | 0.03567658 | 0.03761955 | 0.09810196 | 62.35828 | 62.96793 | 6 | 3 | 0 | 3 | 0 | 3 | 0
COH | 0.1893903 | 0.161985 | 0.1283051 | 80.56122 | 80.71309 | 4 | 3 | 0 | 1 | 0 | 1 | 0
C | 0.7312362 | 0.3157459 | 0.3052909 | 84.03912 | 75.62919 | 4 | 1 | 0 | 3 | 2 | 1 | 0
OCCOH | 0.04802487 | 0.04802487 | 0.05541918 | 98.23129 | 97.15884 | 3 | 3 | 0 | 0 | 0 | 0 | 0
OH | 0.1630616 | 0.1630616 | 0.1602081 | 100 | 99.75391 | 3 | 3 | 0 | 0 | 0 | 0 | 0
H | 0.0560953 | 0.0560953 | 0.05640022 | 99.93197 | 99.40716 | 3 | 3 | 0 | 0 | 0 | 0 | 0
CCO | 0.2483507 | 0.2483507 | 0.2609545 | 99.7619 | 99.26174 | 3 | 3 | 0 | 0 | 0 | 0 | 0
CHO | 0.02600973 | 0.02600973 | 0.0272867 | 99.35374 | 98.46756 | 3 | 3 | 0 | 0 | 0 | 0 | 0
CHOH | 0.06103313 | 0.06103313 | 0.06765042 | 99.89796 | 99.31208 | 2 | 2 | 0 | 0 | 0 | 0 | 0
CH3 | 0.1617492 | 0.1617492 | 0.1733578 | 100 | 99.78188 | 2 | 2 | 0 | 0 | 0 | 0 | 0
CH2 | 0.2533543 | 0.2533543 | 0.2641452 | 100 | 99.56376 | 2 | 2 | 0 | 0 | 0 | 0 | 0
CHCO | 0.1028291 | 0.1028291 | 0.1169847 | 100 | 99.56376 | 1 | 1 | 0 | 0 | 0 | 0 | 0
CH | 0.297528 | 0.297528 | 0.31155 | 100 | 99.79866 | 1 | 1 | 0 | 0 | 0 | 0 | 0
OCCO | 1.020982 | 0 | 0.09722843 | 86.76871 | 70.44743 | 1 | 0 | 1 | 0 | 0 | 0 | 0

## UMA_omat_m
Adsorbate_name | MAE_total (eV) | MAE_normal (eV) | MAE_single (eV) | ADwT (%) | AMDwT (%) | Num_total | Num_normal | Num_adsorbate_migration | Anomaly count
[9 empty] | total | reproduction failure | unphysical relaxation | energy anomaly
CO | 0.4347543 | 0.4347543 | 0.4260137 | 83.33333 | 88.89262 | 6 | 6 | 0 | 0 | 0 | 0 | 0
COH | 1.172791 | 0.9597435 | 0.8480705 | 72.14286 | 72.5028 | 4 | 2 | 1 | 1 | 0 | 1 | 0
C | 1.443048 | 0.6971061 | 0.5745079 | 79.56633 | 75.20694 | 4 | 2 | 1 | 1 | 1 | 0 | 0
OCCOH | 1.345558 | 1.345558 | 1.347652 | 80.4195 | 88.14691 | 3 | 3 | 0 | 0 | 0 | 0 | 0
OH | 0.8088503 | 0.5541889 | 0.452369 | 72.55102 | 65.10813 | 3 | 2 | 1 | 0 | 0 | 0 | 0
H | 0.3696358 | 0.3696358 | 0.3382537 | 79.38776 | 87.75168 | 3 | 3 | 0 | 0 | 0 | 0 | 0
CCO | 1.034552 | 1.034552 | 1.006352 | 79.52381 | 88.60179 | 3 | 3 | 0 | 0 | 0 | 0 | 0
CHO | 0.7429572 | 0.7429572 | 0.7323061 | 79.93197 | 86.67785 | 3 | 3 | 0 | 0 | 0 | 0 | 0
CHOH | 1.012276 | 1.012276 | 1.020273 | 80.20408 | 88.30537 | 2 | 2 | 0 | 0 | 0 | 0 | 0
CH3 | 0.7945961 | 0.7945961 | 0.8243031 | 80.56122 | 88.23826 | 2 | 2 | 0 | 0 | 0 | 0 | 0
CH2 | 0.9354381 | 0.9354381 | 0.9063457 | 78.67347 | 86.07383 | 2 | 2 | 0 | 0 | 0 | 0 | 0
CHCO | 0.9964641 | 0.9964641 | 0.9913344 | 80.5102 | 87.68456 | 1 | 1 | 0 | 0 | 0 | 0 | 0
CH | 0.9339692 | 0.9339692 | 0.908658 | 78.97959 | 85.9396 | 1 | 1 | 0 | 0 | 0 | 0 | 0
OCCO | 2.381228 | 0 | 1.325606 | 73.06122 | 65.82774 | 1 | 0 | 1 | 0 | 0 | 0 | 0

## UMA_omat_s
Adsorbate_name | MAE_total (eV) | MAE_normal (eV) | MAE_single (eV) | ADwT (%) | AMDwT (%) | Num_total | Num_normal | Num_adsorbate_migration | Anomaly count
[9 empty] | total | reproduction failure | unphysical relaxation | energy anomaly
CO | 0.4493861 | 0.4493861 | 0.4526961 | 87.31293 | 91.53803 | 6 | 6 | 0 | 0 | 0 | 0 | 0
COH | 1.216622 | 0.8194166 | 0.7734967 | 72.20238 | 70.61521 | 4 | 2 | 1 | 1 | 0 | 1 | 0
C | 0.8967127 | 0.42942 | 0.427426 | 83.0017 | 79.69799 | 4 | 3 | 1 | 0 | 0 | 0 | 0
OCCOH | 1.147921 | 1.147921 | 1.152521 | 82.61905 | 88.71365 | 3 | 3 | 0 | 0 | 0 | 0 | 0
OH | 0.5314052 | 0.2682552 | 0.2288577 | 75.4195 | 66.15213 | 3 | 2 | 1 | 0 | 0 | 0 | 0
H | 0.1794025 | 0.1794025 | 0.14557 | 80.95238 | 88.32215 | 3 | 3 | 0 | 0 | 0 | 0 | 0
CCO | 0.9516755 | 0.9516755 | 0.9310513 | 81.12245 | 89.00447 | 3 | 3 | 0 | 0 | 0 | 0 | 0
CHO | 0.8866078 | 0.507824 | 0.5200872 | 72.22222 | 71.53244 | 3 | 2 | 1 | 0 | 0 | 0 | 0
CHOH | 0.717418 | 0.717418 | 0.7177101 | 82.80612 | 89.31208 | 2 | 2 | 0 | 0 | 0 | 0 | 0
CH3 | 0.077238 | 0.077238 | 0.07139127 | 82.14286 | 88.9094 | 2 | 2 | 0 | 0 | 0 | 0 | 0
CH2 | 0.279829 | 0.279829 | 0.2335573 | 79.33673 | 82.74609 | 2 | 2 | 0 | 0 | 0 | 0 | 0
CHCO | 0.678005 | 0.678005 | 0.6626436 | 81.73469 | 87.98658 | 1 | 1 | 0 | 0 | 0 | 0 | 0
CH | 0.348498 | 0.348498 | 0.3430436 | 81.32653 | 86.37584 | 1 | 1 | 0 | 0 | 0 | 0 | 0
OCCO | 2.367874 | 0 | 1.250108 | 73.77551 | 65.63758 | 1 | 0 | 1 | 0 | 0 | 0 | 0