## MLIP_Data
MLIP_name | Normal rate (%) | Adsorbate migration rate (%) | Anomaly rate (%) |  |  |  | MAE_total (eV) | MAE_normal (eV) | MAE_single (eV) | ADwT (%) | AMDwT (%) | Num_total | Time_total (s) | Time_per_step (s) | Steps_total
|  |  | total | reproduction failure | unphysical relaxation | energy anomaly
AlphaNet | 50 | 0 | 50 | 0 | 50 | 0 | 0.8141976 | 0.7212996 | 0.8960564 | 69.63314 | 67.3402 | 28 | 268.5976 | 0.03177542 | 8453
CHGNet | 67.85714 | 0 | 32.14286 | 0 | 32.14286 | 0 | 1.031694 | 0.9065298 | 1.061472 | 79.95748 | 78.93936 | 28 | 332.7862 | 0.05625189 | 5916
DP | 57.14286 | 0 | 42.85714 | 0 | 42.85714 | 0 | 0.7105125 | 0.6818121 | 0.7946357 | 80.27211 | 74.51422 | 28 | 969.4578 | 0.1518099 | 6386
eqnorm | 57.14286 | 3.571429 | 39.28571 | 0 | 39.28571 | 0 | 0.8165899 | 0.7053124 | 0.8636528 | 77.70894 | 74.91131 | 28 | 470.1371 | 0.08381834 | 5609
eSEN | 60.71429 | 3.571429 | 35.71429 | 0 | 35.71429 | 0 | 0.9012961 | 0.7777842 | 0.9350446 | 83.05029 | 80.7051 | 28 | 884.272 | 0.1886648 | 4687
GRACE | 60.71429 | 0 | 39.28571 | 3.571429 | 35.71429 | 0 | 0.8294787 | 0.7704721 | 0.9509908 | 82.39189 | 76.83325 | 28 | 98.76153 | 0.01488045 | 6637
MACE | 53.57143 | 3.571429 | 42.85714 | 0 | 42.85714 | 0 | 0.7004886 | 0.6139243 | 0.8370902 | 83.87026 | 77.95702 | 28 | 194.3688 | 0.03181679 | 6109
MATLANTISv8 | 67.85714 | 0 | 32.14286 | 0 | 32.14286 | 0 | 0.3132429 | 0.2606889 | 0.2958483 | 88.93586 | 88.84228 | 28 | 303.6491 | 0.08123304 | 3738
MATLANTISv8_D3 | 71.42857 | 0 | 28.57143 | 0 | 28.57143 | 0 | 0.2731892 | 0.2242551 | 0.2414463 | 87.76603 | 87.9714 | 28 | 364.5295 | 0.09373348 | 3889
MatterSim | 64.28571 | 0 | 35.71429 | 0 | 35.71429 | 0 | 0.8173868 | 0.6612838 | 0.8323401 | 81.87196 | 81.66347 | 28 | 251.2039 | 0.04448448 | 5647
ORB | 53.57143 | 0 | 46.42857 | 0 | 46.42857 | 0 | 0.8161452 | 0.7852044 | 0.849347 | 71.41885 | 69.56256 | 28 | 127.4131 | 0.01962013 | 6494
SevenNet | 57.14286 | 0 | 42.85714 | 3.571429 | 39.28571 | 0 | 0.8450404 | 0.8034586 | 0.9077729 | 78.77065 | 74.89134 | 28 | 523.6926 | 0.0737803 | 7098
UMA_oc20_m | 64.28571 | 0 | 35.71429 | 0 | 35.71429 | 0 | 0.9839196 | 0.8442095 | 1.069947 | 83.16327 | 79.27693 | 28 | 1323.203 | 0.2591468 | 5106
UMA_oc20_s | 57.14286 | 0 | 42.85714 | 0 | 35.71429 | 7.142857 | 1.307794 | 1.175964 | 1.469162 | 78.08795 | 76.97347 | 28 | 555.7769 | 0.1025797 | 5418
UMA_omat_m | 60.71429 | 3.571429 | 35.71429 | 0 | 35.71429 | 0 | 0.3890186 | 0.3690391 | 0.3803026 | 84.97813 | 80.91763 | 28 | 1192.055 | 0.2586924 | 4608
UMA_omat_s | 64.28571 | 0 | 35.71429 | 0 | 35.71429 | 0 | 0.53492 | 0.4459442 | 0.5172421 | 83.16934 | 81.29155 | 28 | 479.4973 | 0.09614946 | 4987

## anomaly
MLIP_name | Num_normal | Num_adsorbate_migration | Anomaly count |  |  |  | Reproduction failure |  |  | Unphysical relaxation
|  |  | total | reproduction failure | unphysical relaxation | energy anomaly | ads_eng_seed | ads_seed | slab_seed | ads_conv | ads_move | slab_conv | slab_move
AlphaNet | 14 | 0 | 14 | 0 | 14 | 0 | 0 | 0 | 0 | 0 | 14 | 0 | 7
CHGNet | 19 | 0 | 9 | 0 | 9 | 0 | 0 | 0 | 0 | 0 | 6 | 0 | 7
DP | 16 | 0 | 12 | 0 | 12 | 0 | 0 | 0 | 0 | 0 | 12 | 0 | 7
eqnorm | 16 | 1 | 11 | 0 | 11 | 0 | 0 | 0 | 0 | 0 | 10 | 0 | 7
eSEN | 17 | 1 | 10 | 0 | 10 | 0 | 0 | 0 | 0 | 0 | 7 | 0 | 7
GRACE | 17 | 0 | 11 | 1 | 10 | 0 | 1 | 1 | 0 | 0 | 9 | 0 | 7
MACE | 15 | 1 | 12 | 0 | 12 | 0 | 0 | 0 | 0 | 0 | 12 | 0 | 0
MATLANTISv8 | 19 | 0 | 9 | 0 | 9 | 0 | 0 | 0 | 0 | 0 | 2 | 0 | 7
MATLANTISv8_D3 | 20 | 0 | 8 | 0 | 8 | 0 | 0 | 0 | 0 | 0 | 2 | 0 | 7
MatterSim | 18 | 0 | 10 | 0 | 10 | 0 | 0 | 0 | 0 | 0 | 7 | 0 | 7
ORB | 15 | 0 | 13 | 0 | 13 | 0 | 0 | 0 | 0 | 0 | 13 | 0 | 7
SevenNet | 16 | 0 | 12 | 1 | 11 | 0 | 1 | 1 | 0 | 1 | 12 | 0 | 7
UMA_oc20_m | 18 | 0 | 10 | 0 | 10 | 0 | 0 | 0 | 0 | 0 | 8 | 0 | 7
UMA_oc20_s | 16 | 0 | 12 | 0 | 10 | 2 | 0 | 0 | 0 | 0 | 10 | 0 | 7
UMA_omat_m | 17 | 1 | 10 | 0 | 10 | 0 | 0 | 0 | 0 | 0 | 7 | 0 | 7
UMA_omat_s | 18 | 0 | 10 | 0 | 10 | 0 | 0 | 0 | 0 | 0 | 6 | 0 | 7

## AlphaNet
Adsorbate_name | MAE_total (eV) | MAE_normal (eV) | MAE_single (eV) | ADwT (%) | AMDwT (%) | Num_total | Num_normal | Num_adsorbate_migration | Anomaly count
[9 empty] | total | reproduction failure | unphysical relaxation | energy anomaly
OHOH | 0.9658812 | 0.8433486 | 1.060459 | 66.08844 | 67.14206 | 4 | 2 | 0 | 2 | 0 | 2 | 0
OHO | 0.8350029 | 0.8312182 | 0.9786834 | 71.27551 | 63.93456 | 4 | 2 | 0 | 2 | 0 | 2 | 0
OH | 0.7996785 | 0.5842028 | 0.7566277 | 72.65306 | 72.87472 | 4 | 2 | 0 | 2 | 0 | 2 | 0
OOH | 0.9076029 | 0.5369084 | 0.9366594 | 70.41667 | 69.72036 | 4 | 2 | 0 | 2 | 0 | 2 | 0
H2O | 0.2327938 | 0.2875357 | 0.1774043 | 72.15986 | 67.30145 | 4 | 2 | 0 | 2 | 0 | 2 | 0
OHOOH | 1.26265 | 1.072557 | 1.340819 | 64.39626 | 62.31264 | 4 | 2 | 0 | 2 | 0 | 2 | 0
O | 0.6957738 | 0.8933268 | 1.021742 | 70.44218 | 68.09564 | 4 | 2 | 0 | 2 | 0 | 2 | 0

## CHGNet
Adsorbate_name | MAE_total (eV) | MAE_normal (eV) | MAE_single (eV) | ADwT (%) | AMDwT (%) | Num_total | Num_normal | Num_adsorbate_migration | Anomaly count
[9 empty] | total | reproduction failure | unphysical relaxation | energy anomaly
OHOH | 1.158151 | 0.9608494 | 1.107194 | 82.11735 | 83.06208 | 4 | 3 | 0 | 1 | 0 | 1 | 0
OHO | 0.804362 | 0.8861207 | 1.10888 | 79.52381 | 75.29083 | 4 | 2 | 0 | 2 | 0 | 2 | 0
OH | 0.8118416 | 0.618299 | 0.78573 | 81.02041 | 81.65268 | 4 | 3 | 0 | 1 | 0 | 1 | 0
OOH | 1.622799 | 1.448469 | 1.597557 | 79.45578 | 77.02461 | 4 | 3 | 0 | 1 | 0 | 1 | 0
H2O | 0.1453454 | 0.1021543 | 0.1405327 | 77.03231 | 77.91387 | 4 | 3 | 0 | 1 | 0 | 1 | 0
OHOOH | 1.902135 | 1.644749 | 1.853223 | 82.9932 | 84.83781 | 4 | 3 | 0 | 1 | 0 | 1 | 0
O | 0.7772248 | 0.5641327 | 0.837188 | 77.55952 | 72.79362 | 4 | 2 | 0 | 2 | 0 | 2 | 0

## DP
Adsorbate_name | MAE_total (eV) | MAE_normal (eV) | MAE_single (eV) | ADwT (%) | AMDwT (%) | Num_total | Num_normal | Num_adsorbate_migration | Anomaly count
[9 empty] | total | reproduction failure | unphysical relaxation | energy anomaly
OHOH | 1.066345 | 1.05385 | 1.13029 | 80.01701 | 74.14709 | 4 | 2 | 0 | 2 | 0 | 2 | 0
OHO | 0.9350747 | 0.9083577 | 1.063244 | 84.12415 | 73.84228 | 4 | 3 | 0 | 1 | 0 | 1 | 0
OH | 0.8684574 | 0.774705 | 0.8456098 | 81.27551 | 77.54474 | 4 | 2 | 0 | 2 | 0 | 2 | 0
OOH | 0.5812578 | 0.4268713 | 0.5858367 | 78.88605 | 69.79586 | 4 | 2 | 0 | 2 | 0 | 2 | 0
H2O | 0.1149399 | 0.1309141 | 0.1359054 | 83.44388 | 84.6085 | 4 | 3 | 0 | 1 | 0 | 1 | 0
OHOOH | 0.7647927 | 0.7155293 | 0.8148748 | 79.28571 | 75.18456 | 4 | 2 | 0 | 2 | 0 | 2 | 0
O | 0.6427205 | 0.9246336 | 0.9866893 | 74.87245 | 66.47651 | 4 | 2 | 0 | 2 | 0 | 2 | 0

## eqnorm
Adsorbate_name | MAE_total (eV) | MAE_normal (eV) | MAE_single (eV) | ADwT (%) | AMDwT (%) | Num_total | Num_normal | Num_adsorbate_migration | Anomaly count
[9 empty] | total | reproduction failure | unphysical relaxation | energy anomaly
OHOH | 1.328502 | 1.191336 | 1.445589 | 78.32483 | 70.28244 | 4 | 2 | 0 | 2 | 0 | 2 | 0
OHO | 0.8678517 | 0.9303512 | 1.058192 | 80.33163 | 70.43345 | 4 | 2 | 0 | 2 | 0 | 2 | 0
OH | 0.9362422 | 0.8022485 | 0.9464537 | 71.81973 | 71.07662 | 4 | 2 | 0 | 2 | 0 | 2 | 0
OOH | 0.6717175 | 0.4653447 | 0.5998574 | 80.56122 | 80.52573 | 4 | 3 | 0 | 1 | 0 | 1 | 0
H2O | 0.08331096 | 0.1181708 | 0.1022864 | 76.52211 | 74.88535 | 4 | 2 | 0 | 2 | 0 | 2 | 0
OHOOH | 1.148265 | 0.9042008 | 1.113099 | 82.83163 | 82.5028 | 4 | 2 | 1 | 1 | 0 | 1 | 0
O | 0.6802408 | 0.6654504 | 0.780092 | 73.57143 | 74.67282 | 4 | 3 | 0 | 1 | 0 | 1 | 0

## eSEN
Adsorbate_name | MAE_total (eV) | MAE_normal (eV) | MAE_single (eV) | ADwT (%) | AMDwT (%) | Num_total | Num_normal | Num_adsorbate_migration | Anomaly count
[9 empty] | total | reproduction failure | unphysical relaxation | energy anomaly
OHOH | 1.284634 | 1.264763 | 1.388319 | 80.33163 | 73.99329 | 4 | 2 | 0 | 2 | 0 | 2 | 0
OHO | 1.106889 | 1.110536 | 1.173336 | 85.48469 | 80.68512 | 4 | 2 | 0 | 2 | 0 | 2 | 0
OH | 1.038874 | 0.9303174 | 1.024295 | 83.80102 | 84.71756 | 4 | 3 | 0 | 1 | 0 | 1 | 0
OOH | 0.7527467 | 0.5471523 | 0.8027595 | 82.72109 | 79.34284 | 4 | 2 | 1 | 1 | 0 | 1 | 0
H2O | 0.137953 | 0.1037974 | 0.1193372 | 84.94898 | 86.80089 | 4 | 3 | 0 | 1 | 0 | 1 | 0
OHOOH | 1.069341 | 1.020955 | 1.161095 | 79.13265 | 73.79195 | 4 | 2 | 0 | 2 | 0 | 2 | 0
O | 0.9186351 | 0.7443917 | 0.8761713 | 84.93197 | 85.60403 | 4 | 3 | 0 | 1 | 0 | 1 | 0

## GRACE
Adsorbate_name | MAE_total (eV) | MAE_normal (eV) | MAE_single (eV) | ADwT (%) | AMDwT (%) | Num_total | Num_normal | Num_adsorbate_migration | Anomaly count
[9 empty] | total | reproduction failure | unphysical relaxation | energy anomaly
OHOH | 1.056206 | 1.085 | 1.284046 | 80.76531 | 65.88926 | 4 | 2 | 0 | 2 | 0 | 2 | 0
OHO | 0.9304255 | 1.17501 | 1.243582 | 82.94218 | 75.08949 | 4 | 2 | 0 | 2 | 1 | 1 | 0
OH | 0.9400533 | 0.844872 | 0.9197061 | 85.68878 | 86.30872 | 4 | 3 | 0 | 1 | 0 | 1 | 0
OOH | 0.7935088 | 0.6118023 | 0.8007451 | 83.29082 | 82.18121 | 4 | 3 | 0 | 1 | 0 | 1 | 0
H2O | 0.1250422 | 0.101714 | 0.1472244 | 79.79592 | 80.77181 | 4 | 3 | 0 | 1 | 0 | 1 | 0
OHOOH | 0.8844982 | 0.7941554 | 1.060345 | 79.08163 | 67.86074 | 4 | 2 | 0 | 2 | 0 | 2 | 0
O | 1.076617 | 1.157265 | 1.201288 | 85.17857 | 79.73154 | 4 | 2 | 0 | 2 | 0 | 2 | 0

## MACE
Adsorbate_name | MAE_total (eV) | MAE_normal (eV) | MAE_single (eV) | ADwT (%) | AMDwT (%) | Num_total | Num_normal | Num_adsorbate_migration | Anomaly count
[9 empty] | total | reproduction failure | unphysical relaxation | energy anomaly
OHOH | 0.8984412 | 0.7254935 | 1.061237 | 85.80782 | 77.55593 | 4 | 2 | 0 | 2 | 0 | 2 | 0
OHO | 0.6816921 | 0.6600851 | 0.9300594 | 84.02211 | 74.30369 | 4 | 2 | 0 | 2 | 0 | 2 | 0
OH | 0.7657448 | 0.6303889 | 0.8138863 | 87.90816 | 84.9245 | 4 | 3 | 1 | 0 | 0 | 0 | 0
OOH | 0.7570082 | 0.4650491 | 0.8398024 | 83.66497 | 78.17394 | 4 | 2 | 0 | 2 | 0 | 2 | 0
H2O | 0.3817786 | 0.4301787 | 0.2658768 | 76.94728 | 70.06711 | 4 | 2 | 0 | 2 | 0 | 2 | 0
OHOOH | 0.9875764 | 0.8670933 | 1.081799 | 87.97619 | 82.06096 | 4 | 2 | 0 | 2 | 0 | 2 | 0
O | 0.4311788 | 0.5109492 | 0.8669698 | 80.76531 | 78.61298 | 4 | 2 | 0 | 2 | 0 | 2 | 0

## MATLANTISv8
Adsorbate_name | MAE_total (eV) | MAE_normal (eV) | MAE_single (eV) | ADwT (%) | AMDwT (%) | Num_total | Num_normal | Num_adsorbate_migration | Anomaly count
[9 empty] | total | reproduction failure | unphysical relaxation | energy anomaly
OHOH | 0.3645202 | 0.3309773 | 0.3619236 | 87.44898 | 88.57383 | 4 | 3 | 0 | 1 | 0 | 1 | 0
OHO | 0.4669251 | 0.5419824 | 0.4699429 | 89.33673 | 86.55201 | 4 | 2 | 0 | 2 | 0 | 2 | 0
OH | 0.2587221 | 0.1782513 | 0.2260189 | 90.89286 | 92.00503 | 4 | 3 | 0 | 1 | 0 | 1 | 0
OOH | 0.3166873 | 0.2568389 | 0.2859347 | 89.20918 | 86.59396 | 4 | 2 | 0 | 2 | 0 | 2 | 0
H2O | 0.1261454 | 0.1571124 | 0.1125722 | 88.06122 | 89.04362 | 4 | 3 | 0 | 1 | 0 | 1 | 0
OHOOH | 0.3333145 | 0.2370869 | 0.2972376 | 89.18367 | 90.71309 | 4 | 3 | 0 | 1 | 0 | 1 | 0
O | 0.3263854 | 0.2150546 | 0.3173079 | 88.41837 | 88.41443 | 4 | 3 | 0 | 1 | 0 | 1 | 0

## MATLANTISv8_D3
Adsorbate_name | MAE_total (eV) | MAE_normal (eV) | MAE_single (eV) | ADwT (%) | AMDwT (%) | Num_total | Num_normal | Num_adsorbate_migration | Anomaly count
[9 empty] | total | reproduction failure | unphysical relaxation | energy anomaly
OHOH | 0.2165158 | 0.1776739 | 0.2014279 | 86.60714 | 88.38087 | 4 | 3 | 0 | 1 | 0 | 1 | 0
OHO | 0.3893381 | 0.4101917 | 0.3434275 | 87.5 | 84.49664 | 4 | 2 | 0 | 2 | 0 | 2 | 0
OH | 0.2080379 | 0.1315414 | 0.1698174 | 89.2517 | 90.83613 | 4 | 3 | 0 | 1 | 0 | 1 | 0
OOH | 0.3190701 | 0.2763159 | 0.2714598 | 88.40136 | 86.07942 | 4 | 3 | 0 | 1 | 0 | 1 | 0
H2O | 0.1339261 | 0.1423665 | 0.1222792 | 86.81122 | 88.09564 | 4 | 3 | 0 | 1 | 0 | 1 | 0
OHOOH | 0.3282878 | 0.285751 | 0.2862585 | 88.16327 | 90.02517 | 4 | 3 | 0 | 1 | 0 | 1 | 0
O | 0.3171488 | 0.2079238 | 0.2954542 | 87.62755 | 87.88591 | 4 | 3 | 0 | 1 | 0 | 1 | 0

## MatterSim
Adsorbate_name | MAE_total (eV) | MAE_normal (eV) | MAE_single (eV) | ADwT (%) | AMDwT (%) | Num_total | Num_normal | Num_adsorbate_migration | Anomaly count
[9 empty] | total | reproduction failure | unphysical relaxation | energy anomaly
OHOH | 1.24559 | 0.9402719 | 1.218458 | 81.0034 | 77.63423 | 4 | 2 | 0 | 2 | 0 | 2 | 0
OHO | 0.6917721 | 0.9475171 | 1.1108 | 81.59864 | 76.77573 | 4 | 2 | 0 | 2 | 0 | 2 | 0
OH | 0.7864031 | 0.6161553 | 0.690226 | 83.95408 | 86.44295 | 4 | 3 | 0 | 1 | 0 | 1 | 0
OOH | 0.6729802 | 0.3313385 | 0.6459092 | 78.10374 | 78.78356 | 4 | 2 | 0 | 2 | 0 | 2 | 0
H2O | 0.2291405 | 0.1988365 | 0.2063743 | 80.45068 | 81.12696 | 4 | 3 | 0 | 1 | 0 | 1 | 0
OHOOH | 1.226788 | 0.9936084 | 1.144876 | 84.54932 | 86.51007 | 4 | 3 | 0 | 1 | 0 | 1 | 0
O | 0.869034 | 0.6796844 | 0.8097374 | 83.44388 | 84.37081 | 4 | 3 | 0 | 1 | 0 | 1 | 0

## ORB
Adsorbate_name | MAE_total (eV) | MAE_normal (eV) | MAE_single (eV) | ADwT (%) | AMDwT (%) | Num_total | Num_normal | Num_adsorbate_migration | Anomaly count
[9 empty] | total | reproduction failure | unphysical relaxation | energy anomaly
OHOH | 1.21955 | 1.14702 | 1.269777 | 74.05612 | 69.61409 | 4 | 2 | 0 | 2 | 0 | 2 | 0
OHO | 0.9701657 | 1.086615 | 1.044748 | 77.06633 | 68.39206 | 4 | 2 | 0 | 2 | 0 | 2 | 0
OH | 1.109948 | 1.063586 | 1.063702 | 71.26701 | 74.90492 | 4 | 2 | 0 | 2 | 0 | 2 | 0
OOH | 0.6691607 | 0.4643052 | 0.6439397 | 69.86395 | 70.58725 | 4 | 2 | 0 | 2 | 0 | 2 | 0
H2O | 0.06549823 | 0.0675116 | 0.09331997 | 71.03741 | 66.53244 | 4 | 2 | 0 | 2 | 0 | 2 | 0
OHOOH | 0.6488141 | 0.7582237 | 0.8924712 | 64.46429 | 62.36298 | 4 | 2 | 0 | 2 | 0 | 2 | 0
O | 1.029879 | 0.867848 | 0.9374707 | 72.17687 | 74.54418 | 4 | 3 | 0 | 1 | 0 | 1 | 0

## SevenNet
Adsorbate_name | MAE_total (eV) | MAE_normal (eV) | MAE_single (eV) | ADwT (%) | AMDwT (%) | Num_total | Num_normal | Num_adsorbate_migration | Anomaly count
[9 empty] | total | reproduction failure | unphysical relaxation | energy anomaly
OHOH | 1.214826 | 1.144463 | 1.268117 | 79.31973 | 69.35962 | 4 | 2 | 0 | 2 | 0 | 2 | 0
OHO | 0.9282496 | 0.9524037 | 1.020593 | 81.56463 | 71.97987 | 4 | 2 | 0 | 2 | 0 | 2 | 0
OH | 1.000178 | 0.880579 | 0.9397642 | 80.66327 | 82.11969 | 4 | 3 | 0 | 1 | 0 | 1 | 0
OOH | 0.851756 | 0.6595319 | 0.799965 | 80.38265 | 83.69128 | 4 | 3 | 0 | 1 | 0 | 1 | 0
H2O | 0.1591987 | 0.1322051 | 0.1865825 | 80.68878 | 77.93624 | 4 | 2 | 0 | 2 | 0 | 2 | 0
OHOOH | 1.039307 | 0.8358004 | 1.015176 | 75.69728 | 71.05145 | 4 | 2 | 0 | 2 | 0 | 2 | 0
O | 0.7217687 | 1.05263 | 1.124213 | 73.07823 | 68.10123 | 4 | 2 | 0 | 2 | 1 | 1 | 0

## UMA_oc20_m
Adsorbate_name | MAE_total (eV) | MAE_normal (eV) | MAE_single (eV) | ADwT (%) | AMDwT (%) | Num_total | Num_normal | Num_adsorbate_migration | Anomaly count
[9 empty] | total | reproduction failure | unphysical relaxation | energy anomaly
OHOH | 1.385189 | 1.20182 | 1.462052 | 81.78571 | 74.82103 | 4 | 2 | 0 | 2 | 0 | 2 | 0
OHO | 1.375755 | 1.369117 | 1.600276 | 83.71599 | 72.76007 | 4 | 2 | 0 | 2 | 0 | 2 | 0
OH | 0.9947424 | 0.8135863 | 0.9581973 | 85.40816 | 86.57998 | 4 | 3 | 0 | 1 | 0 | 1 | 0
OOH | 0.8052224 | 0.6036311 | 0.8159865 | 84.63435 | 81.73378 | 4 | 3 | 0 | 1 | 0 | 1 | 0
H2O | 0.275549 | 0.2913713 | 0.2496787 | 86.81122 | 88.29418 | 4 | 3 | 0 | 1 | 0 | 1 | 0
OHOOH | 1.076659 | 0.8272767 | 1.142602 | 79.83844 | 75.11745 | 4 | 2 | 0 | 2 | 0 | 2 | 0
O | 0.9743202 | 1.091192 | 1.260834 | 79.94898 | 75.63199 | 4 | 3 | 0 | 1 | 0 | 1 | 0

## UMA_oc20_s
Adsorbate_name | MAE_total (eV) | MAE_normal (eV) | MAE_single (eV) | ADwT (%) | AMDwT (%) | Num_total | Num_normal | Num_adsorbate_migration | Anomaly count
[9 empty] | total | reproduction failure | unphysical relaxation | energy anomaly
OHOH | 1.978462 | 1.966956 | 2.094396 | 78.35884 | 71.0123 | 4 | 1 | 0 | 3 | 0 | 2 | 1
OHO | 1.458599 | 1.811632 | 2.011277 | 80.38265 | 75.82494 | 4 | 1 | 0 | 3 | 0 | 2 | 1
OH | 1.430973 | 1.327837 | 1.444509 | 78.46939 | 82.99497 | 4 | 3 | 0 | 1 | 0 | 1 | 0
OOH | 1.104695 | 0.91407 | 1.131345 | 79.47279 | 80.87248 | 4 | 3 | 0 | 1 | 0 | 1 | 0
H2O | 0.3052791 | 0.3076459 | 0.3109592 | 78.53741 | 81.42058 | 4 | 3 | 0 | 1 | 0 | 1 | 0
OHOOH | 1.697711 | 1.64164 | 1.786802 | 76.81973 | 72.2679 | 4 | 2 | 0 | 2 | 0 | 2 | 0
O | 1.178836 | 1.368298 | 1.504847 | 74.57483 | 74.42114 | 4 | 3 | 0 | 1 | 0 | 1 | 0

## UMA_omat_m
Adsorbate_name | MAE_total (eV) | MAE_normal (eV) | MAE_single (eV) | ADwT (%) | AMDwT (%) | Num_total | Num_normal | Num_adsorbate_migration | Anomaly count
[9 empty] | total | reproduction failure | unphysical relaxation | energy anomaly
OHOH | 0.1846165 | 0.1581628 | 0.2281244 | 81.90476 | 76.60794 | 4 | 2 | 0 | 2 | 0 | 2 | 0
OHO | 0.1827349 | 0.2093361 | 0.2091606 | 84.04762 | 73.48434 | 4 | 2 | 0 | 2 | 0 | 2 | 0
OH | 0.4278459 | 0.3197555 | 0.3908697 | 85.46769 | 86.46812 | 4 | 3 | 0 | 1 | 0 | 1 | 0
OOH | 0.4100782 | 0.4209378 | 0.3363858 | 85.51871 | 80.11745 | 4 | 2 | 1 | 1 | 0 | 1 | 0
H2O | 0.6777378 | 0.6970186 | 0.7168873 | 88.97959 | 89.01846 | 4 | 3 | 0 | 1 | 0 | 1 | 0
OHOOH | 0.405479 | 0.408064 | 0.3795362 | 81.45408 | 75.4726 | 4 | 2 | 0 | 2 | 0 | 2 | 0
O | 0.4346381 | 0.2767804 | 0.4011539 | 87.47449 | 85.25447 | 4 | 3 | 0 | 1 | 0 | 1 | 0

## UMA_omat_s
Adsorbate_name | MAE_total (eV) | MAE_normal (eV) | MAE_single (eV) | ADwT (%) | AMDwT (%) | Num_total | Num_normal | Num_adsorbate_migration | Anomaly count
[9 empty] | total | reproduction failure | unphysical relaxation | energy anomaly
OHOH | 0.8101165 | 0.7432538 | 0.7784467 | 81.56463 | 78.64933 | 4 | 2 | 0 | 2 | 0 | 2 | 0
OHO | 0.539759 | 0.6074161 | 0.6113304 | 83.12075 | 73.47315 | 4 | 2 | 0 | 2 | 0 | 2 | 0
OH | 0.7131816 | 0.5974651 | 0.6646595 | 84.11565 | 84.217 | 4 | 3 | 0 | 1 | 0 | 1 | 0
OOH | 0.4811838 | 0.3247507 | 0.4163406 | 83.06122 | 84.10794 | 4 | 3 | 0 | 1 | 0 | 1 | 0
H2O | 0.1807317 | 0.2380326 | 0.2201054 | 84.45578 | 85.61801 | 4 | 3 | 0 | 1 | 0 | 1 | 0
OHOOH | 0.4784305 | 0.3979314 | 0.454477 | 81.42857 | 76.96309 | 4 | 2 | 0 | 2 | 0 | 2 | 0
O | 0.541037 | 0.3496826 | 0.4753351 | 84.43878 | 86.0123 | 4 | 3 | 0 | 1 | 0 | 1 | 0