## MLIP_Data
MLIP_name | Normal rate (%) | Adsorbate migration rate (%) | Anomaly rate (%) |  |  |  | MAE_total (eV) | MAE_normal (eV) | MAE_single (eV) | ADwT (%) | AMDwT (%) | Num_total | Time_total (s) | Time_per_step (s) | Steps_total
|  |  | total | reproduction failure | unphysical relaxation | energy anomaly
AlphaNet | 80 | 5.882353 | 14.11765 | 4.705882 | 1.764706 | 7.647059 | 1.366779 | 1.125153 | 2.581539 | 85.63305 | 87.64555 | 170 | 1627.377 | 0.03249945 | 50074
CHGNet | 84.70588 | 3.529412 | 11.76471 | 0 | 0.5882353 | 11.17647 | 1.144877 | 0.9861944 | 1.118644 | 78.59344 | 84.9448 | 170 | 928.6322 | 0.04816058 | 19282
DP | 97.64706 | 2.352941 | 0 | 0 | 0 | 0 | 0.6129764 | 0.6004721 | 0.6124504 | 85.18047 | 90.12706 | 170 | 1853.979 | 0.1367342 | 13559
eqnorm | 95.88235 | 3.529412 | 0.5882353 | 0 | 0.5882353 | 0 | 0.7286088 | 0.7204019 | 0.6986198 | 85.76391 | 89.40775 | 170 | 1389.226 | 0.08455938 | 16429
eSEN | 97.64706 | 2.352941 | 0 | 0 | 0 | 0 | 0.5080156 | 0.5025062 | 0.5194796 | 87.31733 | 91.66035 | 170 | 2063.54 | 0.1701327 | 12129
GRACE | 88.23529 | 10.58824 | 1.176471 | 0 | 0 | 1.176471 | 0.9506997 | 0.8787662 | 1.291483 | 83.5088 | 86.75503 | 170 | 196.1075 | 0.01318724 | 14871
MACE | 77.05882 | 8.823529 | 14.11765 | 1.176471 | 1.764706 | 11.17647 | 1.051304 | 0.8736428 | 0.9909429 | 84.05982 | 86.34202 | 170 | 742.3528 | 0.02936058 | 25284
MATLANTISv8 | 98.82353 | 0.5882353 | 0.5882353 | 0 | 0.5882353 | 0 | 0.4353147 | 0.4349982 | 0.4323408 | 83.71228 | 89.88327 | 170 | 1329.243 | 0.08698668 | 15281
MATLANTISv8_D3 | 97.64706 | 1.764706 | 0.5882353 | 0 | 0.5882353 | 0 | 0.6340072 | 0.6265127 | 0.6258061 | 71.42137 | 84.28287 | 170 | 1366.627 | 0.09377804 | 14573
MatterSim | 91.76471 | 4.117647 | 4.117647 | 2.941176 | 0 | 1.176471 | 0.8356564 | 0.5450683 | 2.266772 | 81.90336 | 86.72569 | 170 | 953.1022 | 0.04118673 | 23141
SevenNet | 89.41176 | 8.235294 | 2.352941 | 1.176471 | 0.5882353 | 0.5882353 | 1.031818 | 0.8595713 | 1.964341 | 84.22689 | 87.20483 | 170 | 2381.805 | 0.07586817 | 31394
UMA_oc20_m | 98.82353 | 1.176471 | 0 | 0 | 0 | 0 | 0.1746301 | 0.1670084 | 0.1738843 | 96.33633 | 96.96217 | 170 | 1618.909 | 0.2298934 | 7042
UMA_oc20_s | 98.82353 | 1.176471 | 0 | 0 | 0 | 0 | 0.1954993 | 0.1880364 | 0.1945173 | 96.38776 | 96.81563 | 170 | 679.4346 | 0.09911519 | 6855
UMA_omat_m | 98.82353 | 1.176471 | 0 | 0 | 0 | 0 | 0.6709922 | 0.6582586 | 0.6825872 | 81.65386 | 89.18739 | 170 | 3136.466 | 0.2355942 | 13313
UMA_omat_s | 97.64706 | 1.764706 | 0.5882353 | 0.5882353 | 0 | 0 | 0.6120028 | 0.5958686 | 0.6113263 | 82.63545 | 89.49467 | 170 | 1328.532 | 0.1001683 | 13263

## anomaly
MLIP_name | Num_normal | Num_adsorbate_migration | Anomaly count |  |  |  | Reproduction failure |  |  | Unphysical relaxation
|  |  | total | reproduction failure | unphysical relaxation | energy anomaly | ads_eng_seed | ads_seed | slab_seed | ads_conv | ads_move | slab_conv | slab_move
AlphaNet | 136 | 10 | 24 | 8 | 3 | 13 | 8 | 8 | 0 | 11 | 2 | 0 | 0
CHGNet | 144 | 6 | 20 | 0 | 1 | 19 | 0 | 0 | 0 | 1 | 0 | 0 | 0
DP | 166 | 4 | 0 | 0 | 0 | 0 | 0 | 0 | 0 | 0 | 0 | 0 | 0
eqnorm | 163 | 6 | 1 | 0 | 1 | 0 | 0 | 0 | 0 | 1 | 0 | 0 | 0
eSEN | 166 | 4 | 0 | 0 | 0 | 0 | 0 | 0 | 0 | 0 | 0 | 0 | 0
GRACE | 150 | 18 | 2 | 0 | 0 | 2 | 0 | 0 | 0 | 0 | 0 | 0 | 0
MACE | 131 | 15 | 24 | 2 | 3 | 19 | 2 | 2 | 0 | 4 | 0 | 0 | 0
MATLANTISv8 | 168 | 1 | 1 | 0 | 1 | 0 | 0 | 0 | 0 | 1 | 0 | 0 | 0
MATLANTISv8_D3 | 166 | 3 | 1 | 0 | 1 | 0 | 0 | 0 | 0 | 0 | 1 | 0 | 0
MatterSim | 156 | 7 | 7 | 5 | 0 | 2 | 5 | 5 | 0 | 0 | 2 | 0 | 0
SevenNet | 152 | 14 | 4 | 2 | 1 | 1 | 2 | 2 | 0 | 3 | 0 | 0 | 0
UMA_oc20_m | 168 | 2 | 0 | 0 | 0 | 0 | 0 | 0 | 0 | 0 | 0 | 0 | 0
UMA_oc20_s | 168 | 2 | 0 | 0 | 0 | 0 | 0 | 0 | 0 | 0 | 0 | 0 | 0
UMA_omat_m | 168 | 2 | 0 | 0 | 0 | 0 | 0 | 0 | 0 | 0 | 0 | 0 | 0
UMA_omat_s | 166 | 3 | 1 | 1 | 0 | 0 | 1 | 1 | 0 | 0 | 0 | 0 | 0

## AlphaNet
Adsorbate_name | MAE_total (eV) | MAE_normal (eV) | MAE_single (eV) | ADwT (%) | AMDwT (%) | Num_total | Num_normal | Num_adsorbate_migration | Anomaly count
[9 empty] | total | reproduction failure | unphysical relaxation | energy anomaly
CO | 1.059172 | 0.7858812 | 3.540694 | 84.53465 | 85.1793 | 69 | 56 | 7 | 6 | 5 | 1 | 0
C | 1.529096 | 1.497165 | 1.510888 | 87.1389 | 90.475 | 43 | 40 | 1 | 2 | 0 | 1 | 1
H | 0.3750919 | 0.3820448 | 0.359716 | 87.42404 | 89.83445 | 15 | 14 | 1 | 0 | 0 | 0 | 0
CCO | 2.037963 | 1.860933 | 2.945783 | 85.28628 | 84.35776 | 12 | 7 | 1 | 4 | 1 | 1 | 2
CH | 1.823086 | 1.745884 | 1.811457 | 89.52098 | 93.68848 | 12 | 10 | 0 | 2 | 0 | 0 | 2
CH2 | 2.071546 | 1.856737 | 2.043256 | 84.3665 | 89.2198 | 8 | 2 | 0 | 6 | 0 | 0 | 6
COH | 3.371033 | 1.394573 | 9.790605 | 78.86905 | 81.4094 | 4 | 3 | 0 | 1 | 1 | 0 | 0
CHCO | 1.917112 | 1.917112 | 1.939559 | 84.18367 | 90.36913 | 1 | 1 | 0 | 0 | 0 | 0 | 0
OH | 0.1137183 | 0.1137183 | 0.09219748 | 83.57143 | 90.50336 | 1 | 1 | 0 | 0 | 0 | 0 | 0
CH3 | 1.957111 | 1.957111 | 1.994654 | 83.26531 | 90.10067 | 1 | 1 | 0 | 0 | 0 | 0 | 0
CHOH | 1.405731 | 1.405731 | 1.418077 | 82.34694 | 88.02013 | 1 | 1 | 0 | 0 | 0 | 0 | 0
OCCO | 2.238975 | 0 | 2.260318 | 84.18367 | 90.90604 | 1 | 0 | 0 | 1 | 0 | 0 | 1
OCCOH | 2.468418 | 0 | 2.492658 | 83.46939 | 90.50336 | 1 | 0 | 0 | 1 | 0 | 0 | 1
CHO | 1.401827 | 0 | 1.396978 | 77.27891 | 68.07606 | 1 | 0 | 0 | 1 | 1 | 0 | 0

## CHGNet
Adsorbate_name | MAE_total (eV) | MAE_normal (eV) | MAE_single (eV) | ADwT (%) | AMDwT (%) | Num_total | Num_normal | Num_adsorbate_migration | Anomaly count
[9 empty] | total | reproduction failure | unphysical relaxation | energy anomaly
CO | 0.648669 | 0.6454429 | 0.6368023 | 79.38283 | 86.57118 | 69 | 68 | 1 | 0 | 0 | 0 | 0
C | 1.440585 | 1.379457 | 1.404246 | 78.83405 | 84.74923 | 43 | 37 | 3 | 3 | 0 | 1 | 2
H | 0.4088768 | 0.4118041 | 0.3670701 | 79.86848 | 81.91126 | 15 | 14 | 1 | 0 | 0 | 0 | 0
CCO | 2.200337 | 1.959103 | 2.191247 | 78.70465 | 85.89765 | 12 | 3 | 0 | 9 | 0 | 0 | 9
CH | 1.766933 | 1.706924 | 1.72645 | 79.07029 | 85.77554 | 12 | 10 | 0 | 2 | 0 | 0 | 2
CH2 | 1.883529 | 1.836664 | 1.838712 | 75.85034 | 82.00364 | 8 | 6 | 0 | 2 | 0 | 0 | 2
COH | 1.306398 | 1.306398 | 1.256804 | 77.80612 | 84.5302 | 4 | 4 | 0 | 0 | 0 | 0 | 0
CHCO | 2.237108 | 0 | 2.231264 | 71.12245 | 81.07383 | 1 | 0 | 0 | 1 | 0 | 0 | 1
OH | 0.3383008 | 0.3383008 | 0.3273354 | 71.53061 | 84.93289 | 1 | 1 | 0 | 0 | 0 | 0 | 0
CH3 | 1.959624 | 0 | 1.847319 | 61.59864 | 57.00224 | 1 | 0 | 1 | 0 | 0 | 0 | 0
CHOH | 2.109196 | 0 | 2.018198 | 68.36735 | 77.34899 | 1 | 0 | 0 | 1 | 0 | 0 | 1
OCCO | 2.723621 | 0 | 2.71123 | 71.12245 | 84.2953 | 1 | 0 | 0 | 1 | 0 | 0 | 1
OCCOH | 2.737465 | 0 | 2.698195 | 70.10204 | 82.58389 | 1 | 0 | 0 | 1 | 0 | 0 | 1
CHO | 1.786291 | 1.786291 | 1.758737 | 70.40816 | 72.85235 | 1 | 1 | 0 | 0 | 0 | 0 | 0

## DP
Adsorbate_name | MAE_total (eV) | MAE_normal (eV) | MAE_single (eV) | ADwT (%) | AMDwT (%) | Num_total | Num_normal | Num_adsorbate_migration | Anomaly count
[9 empty] | total | reproduction failure | unphysical relaxation | energy anomaly
CO | 0.385847 | 0.3657944 | 0.380274 | 85.2095 | 89.25218 | 69 | 66 | 3 | 0 | 0 | 0 | 0
C | 0.7561846 | 0.7561846 | 0.7744987 | 86.1533 | 91.01608 | 43 | 43 | 0 | 0 | 0 | 0 | 0
H | 0.2938192 | 0.2938192 | 0.2923604 | 85.7415 | 91.68904 | 15 | 15 | 0 | 0 | 0 | 0 | 0
CCO | 0.9077436 | 0.9077436 | 0.8983736 | 85.46769 | 91.84004 | 12 | 12 | 0 | 0 | 0 | 0 | 0
CH | 0.9628617 | 0.9628617 | 0.9743211 | 85.87585 | 91.73471 | 12 | 12 | 0 | 0 | 0 | 0 | 0
CH2 | 1.022221 | 1.022221 | 1.015844 | 81.84949 | 87.86493 | 8 | 8 | 0 | 0 | 0 | 0 | 0
COH | 0.5428613 | 0.5428613 | 0.5656726 | 86.17347 | 92.63423 | 4 | 4 | 0 | 0 | 0 | 0 | 0
CHCO | 1.191698 | 1.191698 | 1.275204 | 80.81633 | 89.2953 | 1 | 1 | 0 | 0 | 0 | 0 | 0
OH | 0.2161861 | 0.2161861 | 0.2613037 | 80.81633 | 89.69799 | 1 | 1 | 0 | 0 | 0 | 0 | 0
CH3 | 1.180833 | 1.180833 | 1.256575 | 80.91837 | 89.22819 | 1 | 1 | 0 | 0 | 0 | 0 | 0
CHOH | 1.122735 | 1.122735 | 1.172782 | 80.20408 | 87.21477 | 1 | 1 | 0 | 0 | 0 | 0 | 0
OCCO | 2.046599 | 0 | 1.108308 | 70.61224 | 65.77181 | 1 | 0 | 1 | 0 | 0 | 0 | 0
OCCOH | 1.314762 | 1.314762 | 1.369305 | 80 | 89.02685 | 1 | 1 | 0 | 0 | 0 | 0 | 0
CHO | 0.7900286 | 0.7900286 | 0.883545 | 81.53061 | 87.58389 | 1 | 1 | 0 | 0 | 0 | 0 | 0

## eqnorm
Adsorbate_name | MAE_total (eV) | MAE_normal (eV) | MAE_single (eV) | ADwT (%) | AMDwT (%) | Num_total | Num_normal | Num_adsorbate_migration | Anomaly count
[9 empty] | total | reproduction failure | unphysical relaxation | energy anomaly
CO | 0.4014211 | 0.3849807 | 0.421618 | 85.73252 | 89.48935 | 69 | 66 | 3 | 0 | 0 | 0 | 0
C | 0.9506967 | 0.9418284 | 0.8839129 | 86.31783 | 89.4134 | 43 | 39 | 3 | 1 | 0 | 1 | 0
H | 0.4066903 | 0.4066903 | 0.3898491 | 86.19955 | 89.93587 | 15 | 15 | 0 | 0 | 0 | 0 | 0
CCO | 1.053483 | 1.053483 | 0.9564251 | 85.5017 | 90.30761 | 12 | 12 | 0 | 0 | 0 | 0 | 0
CH | 1.22759 | 1.22759 | 1.16187 | 86.02891 | 90.33277 | 12 | 12 | 0 | 0 | 0 | 0 | 0
CH2 | 1.276683 | 1.276683 | 1.194335 | 82.01105 | 84.34983 | 8 | 8 | 0 | 0 | 0 | 0 | 0
COH | 0.9251823 | 0.9251823 | 0.809626 | 87.11735 | 92.5755 | 4 | 4 | 0 | 0 | 0 | 0 | 0
CHCO | 1.05498 | 1.05498 | 1.006727 | 84.28571 | 87.65101 | 1 | 1 | 0 | 0 | 0 | 0 | 0
OH | 0.01360887 | 0.01360887 | 0.01632732 | 86.63265 | 92.44966 | 1 | 1 | 0 | 0 | 0 | 0 | 0
CH3 | 1.385534 | 1.385534 | 1.328413 | 83.97959 | 85.10067 | 1 | 1 | 0 | 0 | 0 | 0 | 0
CHOH | 1.208331 | 1.208331 | 1.135859 | 84.08163 | 85.63758 | 1 | 1 | 0 | 0 | 0 | 0 | 0
OCCO | 1.457822 | 1.457822 | 1.406577 | 85.81633 | 89.69799 | 1 | 1 | 0 | 0 | 0 | 0 | 0
OCCOH | 1.766065 | 1.766065 | 1.691895 | 84.69388 | 90.53691 | 1 | 1 | 0 | 0 | 0 | 0 | 0
CHO | 1.01172 | 1.01172 | 1.01921 | 87.2449 | 86.87919 | 1 | 1 | 0 | 0 | 0 | 0 | 0

## eSEN
Adsorbate_name | MAE_total (eV) | MAE_normal (eV) | MAE_single (eV) | ADwT (%) | AMDwT (%) | Num_total | Num_normal | Num_adsorbate_migration | Anomaly count
[9 empty] | total | reproduction failure | unphysical relaxation | energy anomaly
CO | 0.2580642 | 0.2502358 | 0.2734465 | 87.49975 | 91.30759 | 69 | 67 | 2 | 0 | 0 | 0 | 0
C | 0.7575149 | 0.7575149 | 0.7770393 | 88.14349 | 92.48244 | 43 | 43 | 0 | 0 | 0 | 0 | 0
H | 0.2407622 | 0.2407622 | 0.2411898 | 87.31973 | 92.38553 | 15 | 15 | 0 | 0 | 0 | 0 | 0
CCO | 0.7423204 | 0.7423204 | 0.75808 | 87.4915 | 93.5123 | 12 | 12 | 0 | 0 | 0 | 0 | 0
CH | 0.845012 | 0.845012 | 0.8667465 | 87.92517 | 93.54586 | 12 | 12 | 0 | 0 | 0 | 0 | 0
CH2 | 0.7981388 | 0.7981388 | 0.8077958 | 84.81718 | 90.13423 | 8 | 8 | 0 | 0 | 0 | 0 | 0
COH | 0.5413956 | 0.5413956 | 0.5976197 | 87.16837 | 93.18792 | 4 | 4 | 0 | 0 | 0 | 0 | 0
CHCO | 0.746785 | 0.746785 | 0.8073228 | 85.61224 | 92.31544 | 1 | 1 | 0 | 0 | 0 | 0 | 0
OH | 0.03028113 | 0.03028113 | 7.480176e-05 | 84.89796 | 91.81208 | 1 | 1 | 0 | 0 | 0 | 0 | 0
CH3 | 0.7385876 | 0.7385876 | 0.7895868 | 85.10204 | 92.04698 | 1 | 1 | 0 | 0 | 0 | 0 | 0
CHOH | 0.5120169 | 0.5120169 | 0.5642859 | 85.10204 | 91.44295 | 1 | 1 | 0 | 0 | 0 | 0 | 0
OCCO | 1.346307 | 0 | 0.5996124 | 77.04082 | 67.65101 | 1 | 0 | 1 | 0 | 0 | 0 | 0
OCCOH | 0.8393108 | 0.8393108 | 0.8704192 | 84.89796 | 90 | 1 | 1 | 0 | 0 | 0 | 0 | 0
CHO | 0.559676 | 0 | 0.4311119 | 71.63265 | 55.71588 | 1 | 0 | 1 | 0 | 0 | 0 | 0

## GRACE
Adsorbate_name | MAE_total (eV) | MAE_normal (eV) | MAE_single (eV) | ADwT (%) | AMDwT (%) | Num_total | Num_normal | Num_adsorbate_migration | Anomaly count
[9 empty] | total | reproduction failure | unphysical relaxation | energy anomaly
CO | 0.7782967 | 0.6084824 | 1.480286 | 81.30977 | 82.82706 | 69 | 56 | 12 | 1 | 0 | 0 | 1
C | 1.073089 | 1.052071 | 1.0802 | 86.04414 | 90.42141 | 43 | 41 | 2 | 0 | 0 | 0 | 0
H | 0.2874517 | 0.2889582 | 0.2819396 | 86.32653 | 90.24161 | 15 | 14 | 1 | 0 | 0 | 0 | 0
CCO | 1.612852 | 1.559722 | 1.835467 | 85.15306 | 90.04195 | 12 | 11 | 0 | 1 | 0 | 0 | 1
CH | 1.254202 | 1.254202 | 1.263709 | 87.30442 | 92.8887 | 12 | 12 | 0 | 0 | 0 | 0 | 0
CH2 | 1.276368 | 1.276368 | 1.269787 | 84.15816 | 90.15101 | 8 | 8 | 0 | 0 | 0 | 0 | 0
COH | 1.053474 | 0.9229985 | 2.969671 | 78.52041 | 80.33557 | 4 | 3 | 1 | 0 | 0 | 0 | 0
CHCO | 1.325091 | 1.325091 | 1.35982 | 79.18367 | 87.24832 | 1 | 1 | 0 | 0 | 0 | 0 | 0
OH | 0.05068724 | 0.05068724 | 0.08258686 | 79.18367 | 88.15436 | 1 | 1 | 0 | 0 | 0 | 0 | 0
CH3 | 1.222835 | 1.222835 | 1.285099 | 79.4898 | 88.85906 | 1 | 1 | 0 | 0 | 0 | 0 | 0
CHOH | 1.086391 | 1.086391 | 1.124271 | 79.69388 | 87.04698 | 1 | 1 | 0 | 0 | 0 | 0 | 0
OCCO | 2.294931 | 0 | 1.300024 | 73.06122 | 69.19463 | 1 | 0 | 1 | 0 | 0 | 0 | 0
OCCOH | 1.687272 | 1.687272 | 1.61813 | 77.85714 | 87.41611 | 1 | 1 | 0 | 0 | 0 | 0 | 0
CHO | 0.9651792 | 0 | 0.7376133 | 66.02041 | 45.90604 | 1 | 0 | 1 | 0 | 0 | 0 | 0

## MACE
Adsorbate_name | MAE_total (eV) | MAE_normal (eV) | MAE_single (eV) | ADwT (%) | AMDwT (%) | Num_total | Num_normal | Num_adsorbate_migration | Anomaly count
[9 empty] | total | reproduction failure | unphysical relaxation | energy anomaly
CO | 0.6083363 | 0.5984704 | 0.5702117 | 84.0486 | 86.15861 | 69 | 62 | 6 | 1 | 1 | 0 | 0
C | 1.405544 | 1.384887 | 1.320369 | 85.21436 | 88.18558 | 43 | 32 | 2 | 9 | 1 | 3 | 5
H | 0.3643757 | 0.3706401 | 0.325148 | 86.48526 | 87.34526 | 15 | 14 | 1 | 0 | 0 | 0 | 0
CCO | 1.424643 | 1.281484 | 1.294546 | 83.36168 | 82.93251 | 12 | 7 | 3 | 2 | 0 | 0 | 2
CH | 1.668615 | 1.269217 | 1.652926 | 86.57313 | 91.37304 | 12 | 7 | 0 | 5 | 0 | 0 | 5
CH2 | 1.924852 | 1.453958 | 1.804944 | 76.65816 | 76.22204 | 8 | 3 | 2 | 3 | 0 | 0 | 3
COH | 0.9638069 | 0.9638069 | 1.00261 | 82.47449 | 90.2349 | 4 | 4 | 0 | 0 | 0 | 0 | 0
CHCO | 2.675651 | 0 | 2.096122 | 65.5102 | 49.49664 | 1 | 0 | 1 | 0 | 0 | 0 | 0
OH | 0.1400002 | 0.1400002 | 0.1376041 | 81.83673 | 89.46309 | 1 | 1 | 0 | 0 | 0 | 0 | 0
CH3 | 2.436441 | 0 | 2.337016 | 77.55102 | 82.71812 | 1 | 0 | 0 | 1 | 0 | 0 | 1
CHOH | 2.039033 | 0 | 1.972739 | 79.38776 | 85 | 1 | 0 | 0 | 1 | 0 | 0 | 1
OCCO | 2.617366 | 0 | 2.634706 | 81.83673 | 90.7047 | 1 | 0 | 0 | 1 | 0 | 0 | 1
OCCOH | 2.936248 | 0 | 2.902697 | 80 | 88.89262 | 1 | 0 | 0 | 1 | 0 | 0 | 1
CHO | 1.624676 | 1.624676 | 1.562062 | 80.81633 | 82.38255 | 1 | 1 | 0 | 0 | 0 | 0 | 0

## MATLANTISv8
Adsorbate_name | MAE_total (eV) | MAE_normal (eV) | MAE_single (eV) | ADwT (%) | AMDwT (%) | Num_total | Num_normal | Num_adsorbate_migration | Anomaly count
[9 empty] | total | reproduction failure | unphysical relaxation | energy anomaly
CO | 0.2402247 | 0.2314297 | 0.2274149 | 83.84107 | 89.82849 | 69 | 68 | 1 | 0 | 0 | 0 | 0
C | 0.6384715 | 0.6384715 | 0.6432445 | 84.87581 | 90.36653 | 43 | 43 | 0 | 0 | 0 | 0 | 0
H | 0.2032057 | 0.2116127 | 0.1979209 | 82.4195 | 88.1387 | 15 | 14 | 0 | 1 | 0 | 1 | 0
CCO | 0.6829317 | 0.6829317 | 0.6874497 | 81.81406 | 90.40735 | 12 | 12 | 0 | 0 | 0 | 0 | 0
CH | 0.7113694 | 0.7113694 | 0.7139196 | 81.9898 | 89.69519 | 12 | 12 | 0 | 0 | 0 | 0 | 0
CH2 | 0.6393371 | 0.6393371 | 0.6395607 | 80.65051 | 87.39094 | 8 | 8 | 0 | 0 | 0 | 0 | 0
COH | 0.5273657 | 0.5273657 | 0.5523853 | 81.63265 | 90.45302 | 4 | 4 | 0 | 0 | 0 | 0 | 0
CHCO | 0.5850376 | 0.5850376 | 0.6236673 | 89.08163 | 93.99329 | 1 | 1 | 0 | 0 | 0 | 0 | 0
OH | 0.07999864 | 0.07999864 | 0.05418223 | 88.26531 | 93.32215 | 1 | 1 | 0 | 0 | 0 | 0 | 0
CH3 | 0.7123627 | 0.7123627 | 0.7398316 | 88.57143 | 92.88591 | 1 | 1 | 0 | 0 | 0 | 0 | 0
CHOH | 0.3758841 | 0.3758841 | 0.4065504 | 89.18367 | 93.38926 | 1 | 1 | 0 | 0 | 0 | 0 | 0
OCCO | 0.3681346 | 0.3681346 | 0.3175329 | 89.08163 | 92.95302 | 1 | 1 | 0 | 0 | 0 | 0 | 0
OCCOH | 0.6067555 | 0.6067555 | 0.6049317 | 88.43537 | 91.27517 | 1 | 1 | 0 | 0 | 0 | 0 | 0
CHO | 0.2416866 | 0.2416866 | 0.2888223 | 90.10204 | 94.16107 | 1 | 1 | 0 | 0 | 0 | 0 | 0

## MATLANTISv8_D3
Adsorbate_name | MAE_total (eV) | MAE_normal (eV) | MAE_single (eV) | ADwT (%) | AMDwT (%) | Num_total | Num_normal | Num_adsorbate_migration | Anomaly count
[9 empty] | total | reproduction failure | unphysical relaxation | energy anomaly
CO | 0.429981 | 0.4152997 | 0.4170587 | 71.98363 | 84.53215 | 69 | 67 | 1 | 1 | 0 | 1 | 0
C | 0.8039597 | 0.8039597 | 0.8124832 | 72.10252 | 84.833 | 43 | 43 | 0 | 0 | 0 | 0 | 0
H | 0.267906 | 0.2811454 | 0.257442 | 70.13605 | 82.68084 | 15 | 14 | 1 | 0 | 0 | 0 | 0
CCO | 1.062121 | 1.062121 | 1.052567 | 70.73129 | 85.48192 | 12 | 12 | 0 | 0 | 0 | 0 | 0
CH | 0.8754778 | 0.8754778 | 0.8658189 | 71.0119 | 84.49664 | 12 | 12 | 0 | 0 | 0 | 0 | 0
CH2 | 0.8764599 | 0.8764599 | 0.8736904 | 67.23214 | 81.0948 | 8 | 8 | 0 | 0 | 0 | 0 | 0
COH | 0.6952109 | 0.6952109 | 0.7405136 | 74.89796 | 87.5755 | 4 | 4 | 0 | 0 | 0 | 0 | 0
CHCO | 1.031265 | 1.031265 | 1.096182 | 69.69388 | 84.39597 | 1 | 1 | 0 | 0 | 0 | 0 | 0
OH | 0.1044284 | 0.1044284 | 0.1494987 | 70.5102 | 85.63758 | 1 | 1 | 0 | 0 | 0 | 0 | 0
CH3 | 1.041304 | 1.041304 | 1.099486 | 70 | 84.0604 | 1 | 1 | 0 | 0 | 0 | 0 | 0
CHOH | 0.7402234 | 0.7402234 | 0.7909664 | 69.89796 | 82.91946 | 1 | 1 | 0 | 0 | 0 | 0 | 0
OCCO | 1.853953 | 0 | 0.8653975 | 62.41497 | 63.50112 | 1 | 0 | 1 | 0 | 0 | 0 | 0
OCCOH | 1.154364 | 1.154364 | 1.17912 | 69.89796 | 83.28859 | 1 | 1 | 0 | 0 | 0 | 0 | 0
CHO | 0.554432 | 0.554432 | 0.6587244 | 71.53061 | 84.73154 | 1 | 1 | 0 | 0 | 0 | 0 | 0

## MatterSim
Adsorbate_name | MAE_total (eV) | MAE_normal (eV) | MAE_single (eV) | ADwT (%) | AMDwT (%) | Num_total | Num_normal | Num_adsorbate_migration | Anomaly count
[9 empty] | total | reproduction failure | unphysical relaxation | energy anomaly
CO | 0.8604694 | 0.1570771 | 3.617357 | 80.17401 | 84.61563 | 69 | 58 | 5 | 6 | 4 | 0 | 2
C | 0.7993151 | 0.7993151 | 0.807473 | 84.23113 | 90.01873 | 43 | 43 | 0 | 0 | 0 | 0 | 0
H | 0.4249993 | 0.4249993 | 0.419106 | 86.46939 | 90.5906 | 15 | 15 | 0 | 0 | 0 | 0 | 0
CCO | 0.7209591 | 0.6762502 | 3.155187 | 83.65646 | 88.25783 | 12 | 11 | 0 | 1 | 1 | 0 | 0
CH | 1.055051 | 1.055051 | 1.035052 | 84.78741 | 89.69426 | 12 | 12 | 0 | 0 | 0 | 0 | 0
CH2 | 1.202145 | 1.202145 | 1.167157 | 81.00765 | 85.26007 | 8 | 8 | 0 | 0 | 0 | 0 | 0
COH | 1.355308 | 0.4541138 | 7.579636 | 73.55442 | 73.75 | 4 | 3 | 1 | 0 | 0 | 0 | 0
CHCO | 0.6603773 | 0.6603773 | 0.7132624 | 74.89796 | 83.72483 | 1 | 1 | 0 | 0 | 0 | 0 | 0
OH | 0.1392737 | 0.1392737 | 0.07713229 | 74.59184 | 87.34899 | 1 | 1 | 0 | 0 | 0 | 0 | 0
CH3 | 1.160398 | 1.160398 | 1.206301 | 73.06122 | 83.28859 | 1 | 1 | 0 | 0 | 0 | 0 | 0
CHOH | 0.8264195 | 0.8264195 | 0.8247267 | 73.16327 | 81.1745 | 1 | 1 | 0 | 0 | 0 | 0 | 0
OCCO | 1.497356 | 0 | 0.6344654 | 64.79592 | 62.08054 | 1 | 0 | 1 | 0 | 0 | 0 | 0
OCCOH | 0.6148568 | 0.6148568 | 0.6526834 | 75 | 86.04027 | 1 | 1 | 0 | 0 | 0 | 0 | 0
CHO | 0.6944667 | 0.6944667 | 0.6983682 | 73.46939 | 79.0604 | 1 | 1 | 0 | 0 | 0 | 0 | 0

## SevenNet
Adsorbate_name | MAE_total (eV) | MAE_normal (eV) | MAE_single (eV) | ADwT (%) | AMDwT (%) | Num_total | Num_normal | Num_adsorbate_migration | Anomaly count
[9 empty] | total | reproduction failure | unphysical relaxation | energy anomaly
CO | 0.7908988 | 0.539956 | 2.744413 | 81.17273 | 82.88331 | 69 | 56 | 10 | 3 | 2 | 1 | 0
C | 1.045421 | 1.034393 | 1.03928 | 87.44661 | 91.04417 | 43 | 42 | 1 | 0 | 0 | 0 | 0
H | 0.4232075 | 0.4232075 | 0.4184535 | 87.12925 | 92.04251 | 15 | 15 | 0 | 0 | 0 | 0 | 0
CCO | 2.448953 | 1.450226 | 3.020939 | 85.87585 | 88.79195 | 12 | 10 | 1 | 1 | 0 | 0 | 1
CH | 1.269353 | 1.269353 | 1.263068 | 88.11224 | 92.95582 | 12 | 12 | 0 | 0 | 0 | 0 | 0
CH2 | 1.354424 | 1.354424 | 1.325465 | 82.80612 | 87.02181 | 8 | 8 | 0 | 0 | 0 | 0 | 0
COH | 1.325627 | 1.132397 | 5.876637 | 79.28571 | 81.39262 | 4 | 3 | 1 | 0 | 0 | 0 | 0
CHCO | 1.402283 | 1.402283 | 1.451483 | 84.69388 | 91.30872 | 1 | 1 | 0 | 0 | 0 | 0 | 0
OH | 0.1804556 | 0.1804556 | 0.2028047 | 83.87755 | 90.33557 | 1 | 1 | 0 | 0 | 0 | 0 | 0
CH3 | 1.551154 | 1.551154 | 1.583873 | 84.4898 | 90.33557 | 1 | 1 | 0 | 0 | 0 | 0 | 0
CHOH | 1.155972 | 1.155972 | 1.202872 | 84.28571 | 90.83893 | 1 | 1 | 0 | 0 | 0 | 0 | 0
OCCO | 2.120593 | 0 | 1.227554 | 75.10204 | 65.73826 | 1 | 0 | 1 | 0 | 0 | 0 | 0
OCCOH | 1.548365 | 1.548365 | 1.529672 | 84.28571 | 87.14765 | 1 | 1 | 0 | 0 | 0 | 0 | 0
CHO | 0.8194004 | 0.8194004 | 0.8910331 | 86.32653 | 91.91275 | 1 | 1 | 0 | 0 | 0 | 0 | 0

## UMA_oc20_m
Adsorbate_name | MAE_total (eV) | MAE_normal (eV) | MAE_single (eV) | ADwT (%) | AMDwT (%) | Num_total | Num_normal | Num_adsorbate_migration | Anomaly count
[9 empty] | total | reproduction failure | unphysical relaxation | energy anomaly
CO | 0.06730607 | 0.05990809 | 0.06196896 | 96.02928 | 96.40534 | 69 | 68 | 1 | 0 | 0 | 0 | 0
C | 0.2991495 | 0.2991495 | 0.3141088 | 96.99336 | 97.64008 | 43 | 43 | 0 | 0 | 0 | 0 | 0
H | 0.1075403 | 0.1075403 | 0.1083392 | 95.85714 | 97.11335 | 15 | 15 | 0 | 0 | 0 | 0 | 0
CCO | 0.2038126 | 0.2038126 | 0.2178438 | 96.4966 | 97.91387 | 12 | 12 | 0 | 0 | 0 | 0 | 0
CH | 0.3365591 | 0.3365591 | 0.3530073 | 96.72619 | 98.18792 | 12 | 12 | 0 | 0 | 0 | 0 | 0
CH2 | 0.2170711 | 0.2170711 | 0.2306705 | 95.01276 | 96.22064 | 8 | 8 | 0 | 0 | 0 | 0 | 0
COH | 0.1804251 | 0.1804251 | 0.2040605 | 95.96939 | 97.60067 | 4 | 4 | 0 | 0 | 0 | 0 | 0
CHCO | 0.06136379 | 0.06136379 | 0.06946287 | 98.36735 | 97.98658 | 1 | 1 | 0 | 0 | 0 | 0 | 0
OH | 0.1356611 | 0.1356611 | 0.1309543 | 100 | 99.83221 | 1 | 1 | 0 | 0 | 0 | 0 | 0
CH3 | 0.1522911 | 0.1522911 | 0.1602818 | 99.89796 | 99.56376 | 1 | 1 | 0 | 0 | 0 | 0 | 0
CHOH | 0.07942708 | 0.07942708 | 0.08613657 | 99.89796 | 99.39597 | 1 | 1 | 0 | 0 | 0 | 0 | 0
OCCO | 1.059326 | 0 | 0.0605525 | 86.15646 | 71.37584 | 1 | 0 | 1 | 0 | 0 | 0 | 0
OCCOH | 0.1321428 | 0.1321428 | 0.1334868 | 97.7551 | 96.10738 | 1 | 1 | 0 | 0 | 0 | 0 | 0
CHO | 0.003517088 | 0.003517088 | 1.460007e-05 | 97.85714 | 98.72483 | 1 | 1 | 0 | 0 | 0 | 0 | 0

## UMA_oc20_s
Adsorbate_name | MAE_total (eV) | MAE_normal (eV) | MAE_single (eV) | ADwT (%) | AMDwT (%) | Num_total | Num_normal | Num_adsorbate_migration | Anomaly count
[9 empty] | total | reproduction failure | unphysical relaxation | energy anomaly
CO | 0.06782366 | 0.06009061 | 0.05791557 | 95.94055 | 95.95451 | 69 | 68 | 1 | 0 | 0 | 0 | 0
C | 0.3445565 | 0.3445565 | 0.3639956 | 97.0337 | 97.64867 | 43 | 43 | 0 | 0 | 0 | 0 | 0
H | 0.1051656 | 0.1051656 | 0.1051614 | 96.10884 | 97.14318 | 15 | 15 | 0 | 0 | 0 | 0 | 0
CCO | 0.2621891 | 0.2621891 | 0.2776813 | 96.53061 | 97.90548 | 12 | 12 | 0 | 0 | 0 | 0 | 0
CH | 0.3736566 | 0.3736566 | 0.3910854 | 96.80272 | 98.07606 | 12 | 12 | 0 | 0 | 0 | 0 | 0
CH2 | 0.254158 | 0.254158 | 0.2667452 | 95.76531 | 96.7995 | 8 | 8 | 0 | 0 | 0 | 0 | 0
COH | 0.1771594 | 0.1771594 | 0.200245 | 96.40306 | 97.87752 | 4 | 4 | 0 | 0 | 0 | 0 | 0
CHCO | 0.1192492 | 0.1192492 | 0.1271087 | 98.36735 | 97.91946 | 1 | 1 | 0 | 0 | 0 | 0 | 0
OH | 0.1690037 | 0.1690037 | 0.1651449 | 100 | 99.96644 | 1 | 1 | 0 | 0 | 0 | 0 | 0
CH3 | 0.183435 | 0.183435 | 0.1911496 | 100 | 99.69799 | 1 | 1 | 0 | 0 | 0 | 0 | 0
CHOH | 0.07825931 | 0.07825931 | 0.0845734 | 99.69388 | 99.46309 | 1 | 1 | 0 | 0 | 0 | 0 | 0
OCCO | 1.051095 | 0 | 0.1265925 | 86.32653 | 72.15884 | 1 | 0 | 1 | 0 | 0 | 0 | 0
OCCOH | 0.1730401 | 0.1730401 | 0.175336 | 97.85714 | 95.9396 | 1 | 1 | 0 | 0 | 0 | 0 | 0
CHO | 0.01550315 | 0.01550315 | 0.01249237 | 97.95918 | 98.92617 | 1 | 1 | 0 | 0 | 0 | 0 | 0

## UMA_omat_m
Adsorbate_name | MAE_total (eV) | MAE_normal (eV) | MAE_single (eV) | ADwT (%) | AMDwT (%) | Num_total | Num_normal | Num_adsorbate_migration | Anomaly count
[9 empty] | total | reproduction failure | unphysical relaxation | energy anomaly
CO | 0.5893382 | 0.5806391 | 0.6002565 | 82.36616 | 89.25056 | 69 | 68 | 1 | 0 | 0 | 0 | 0
C | 0.6410352 | 0.6410352 | 0.6667496 | 82.58266 | 89.65038 | 43 | 43 | 0 | 0 | 0 | 0 | 0
H | 0.4157605 | 0.4157605 | 0.4241689 | 80.29932 | 88.93065 | 15 | 15 | 0 | 0 | 0 | 0 | 0
CCO | 1.045466 | 1.045466 | 1.053413 | 80.56973 | 90.43904 | 12 | 12 | 0 | 0 | 0 | 0 | 0
CH | 0.786429 | 0.786429 | 0.8073955 | 80.70578 | 89.77629 | 12 | 12 | 0 | 0 | 0 | 0 | 0
CH2 | 0.761222 | 0.761222 | 0.7704263 | 78.15051 | 86.46812 | 8 | 8 | 0 | 0 | 0 | 0 | 0
COH | 0.8812086 | 0.8812086 | 0.9357883 | 82.11735 | 91.06544 | 4 | 4 | 0 | 0 | 0 | 0 | 0
CHCO | 1.007821 | 1.007821 | 1.064685 | 80.40816 | 88.08725 | 1 | 1 | 0 | 0 | 0 | 0 | 0
OH | 0.495589 | 0.495589 | 0.5380436 | 79.38776 | 88.38926 | 1 | 1 | 0 | 0 | 0 | 0 | 0
CH3 | 0.8457288 | 0.8457288 | 0.8976009 | 79.08163 | 87.31544 | 1 | 1 | 0 | 0 | 0 | 0 | 0
CHOH | 1.081291 | 1.081291 | 1.151269 | 80.20408 | 88.55705 | 1 | 1 | 0 | 0 | 0 | 0 | 0
OCCO | 2.300352 | 0 | 1.305886 | 73.06122 | 66.15213 | 1 | 0 | 1 | 0 | 0 | 0 | 0
OCCOH | 1.526592 | 1.526592 | 1.563555 | 80.30612 | 88.75839 | 1 | 1 | 0 | 0 | 0 | 0 | 0
CHO | 0.7487015 | 0.7487015 | 0.8320558 | 80.91837 | 88.79195 | 1 | 1 | 0 | 0 | 0 | 0 | 0

## UMA_omat_s
Adsorbate_name | MAE_total (eV) | MAE_normal (eV) | MAE_single (eV) | ADwT (%) | AMDwT (%) | Num_total | Num_normal | Num_adsorbate_migration | Anomaly count
[9 empty] | total | reproduction failure | unphysical relaxation | energy anomaly
CO | 0.7246583 | 0.7128345 | 0.7154203 | 83.04249 | 89.59796 | 69 | 67 | 2 | 0 | 0 | 0 | 0
C | 0.5602955 | 0.5602955 | 0.5778388 | 83.92738 | 90.28875 | 43 | 43 | 0 | 0 | 0 | 0 | 0
H | 0.2841276 | 0.2841276 | 0.2852358 | 81.92744 | 89.72185 | 15 | 15 | 0 | 0 | 0 | 0 | 0
CCO | 0.9497387 | 0.9497387 | 0.9408701 | 81.63265 | 90.77181 | 12 | 12 | 0 | 0 | 0 | 0 | 0
CH | 0.3708932 | 0.3708932 | 0.3761402 | 81.87925 | 89.76417 | 12 | 12 | 0 | 0 | 0 | 0 | 0
CH2 | 0.1877471 | 0.1877471 | 0.1679865 | 79.2602 | 87.1057 | 8 | 8 | 0 | 0 | 0 | 0 | 0
COH | 0.610486 | 0.610486 | 0.7902248 | 82.37245 | 91.25 | 4 | 4 | 0 | 0 | 0 | 0 | 0
CHCO | 0.6896987 | 0.6896987 | 0.7309069 | 81.12245 | 87.38255 | 1 | 1 | 0 | 0 | 0 | 0 | 0
OH | 0.1654972 | 0.1654972 | 0.231819 | 81.63265 | 90.30201 | 1 | 1 | 0 | 0 | 0 | 0 | 0
CH3 | 0.1148359 | 0.1148359 | 0.1518193 | 80.61224 | 87.98658 | 1 | 1 | 0 | 0 | 0 | 0 | 0
CHOH | 0.7132491 | 0.7132491 | 0.7744583 | 82.65306 | 89.26174 | 1 | 1 | 0 | 0 | 0 | 0 | 0
OCCO | 2.286934 | 0 | 1.231329 | 74.14966 | 67.24832 | 1 | 0 | 1 | 0 | 0 | 0 | 0
OCCOH | 1.324874 | 1.324874 | 1.35058 | 81.53061 | 87.65101 | 1 | 1 | 0 | 0 | 0 | 0 | 0
CHO | 0.5978387 | 0 | 0.6560415 | 72.89116 | 65.48098 | 1 | 0 | 0 | 1 | 1 | 0 | 0