## MLIP_Data
MLIP_name | Normal rate (%) | Adsorbate migration rate (%) | Anomaly rate (%) |  |  |  | MAE_total (eV) | MAE_normal (eV) | MAE_single (eV) | ADwT (%) | AMDwT (%) | Num_total | Time_total (s) | Time_per_step (s) | Steps_total
|  |  | total | reproduction failure | unphysical relaxation | energy anomaly
AlphaNet | 44.55446 | 5.940594 | 49.50495 | 1.980198 | 0 | 47.52475 | 2.307065 | 1.02855 | 3.971067 | 81.99502 | 86.26132 | 101 | 421.3524 | 0.03136696 | 13433
CHGNet | 39.60396 | 10.89109 | 49.50495 | 0.990099 | 0 | 48.51485 | 1.929212 | 0.9654904 | 1.874401 | 72.43955 | 80.47113 | 101 | 703.3263 | 0.04994505 | 14082
DP | 91.08911 | 6.930693 | 1.980198 | 0 | 0 | 1.980198 | 1.048523 | 1.021342 | 1.090848 | 81.23123 | 86.46998 | 101 | 1284.015 | 0.1313435 | 9776
eqnorm | 74.25743 | 11.88119 | 13.86139 | 0 | 1.980198 | 11.88119 | 1.245932 | 1.098783 | 1.220067 | 82.2907 | 84.41547 | 101 | 1227.085 | 0.08425465 | 14564
eSEN | 93.06931 | 2.970297 | 3.960396 | 2.970297 | 0.990099 | 0 | 0.9476356 | 0.7888318 | 1.382595 | 84.61945 | 89.42399 | 101 | 2889.208 | 0.1869796 | 15452
GRACE | 74.25743 | 12.87129 | 12.87129 | 0 | 0.990099 | 11.88119 | 1.390308 | 1.159605 | 1.844881 | 79.25743 | 84.56276 | 101 | 171.4836 | 0.01316472 | 13026
MACE | 38.61386 | 18.81188 | 42.57426 | 0.990099 | 0 | 41.58416 | 2.158244 | 0.9404632 | 2.039194 | 77.39813 | 80.32638 | 101 | 443.5785 | 0.03248707 | 13654
MATLANTISv8 | 97.0297 | 2.970297 | 0 | 0 | 0 | 0 | 0.636517 | 0.6410869 | 0.6525017 | 84.35172 | 90.07531 | 101 | 756.333 | 0.08902224 | 8496
MATLANTISv8_D3 | 96.0396 | 3.960396 | 0 | 0 | 0 | 0 | 0.9693921 | 0.9494648 | 1.001122 | 69.07557 | 82.73761 | 101 | 979.3358 | 0.09590988 | 10211
MatterSim | 88.11881 | 5.940594 | 5.940594 | 2.970297 | 0.990099 | 1.980198 | 1.397227 | 0.8126275 | 2.873067 | 75.54321 | 82.5665 | 101 | 536.5809 | 0.04200242 | 12775
ORB | 88.11881 | 9.90099 | 1.980198 | 0 | 0 | 1.980198 | 1.223677 | 0.9813385 | 1.508167 | 79.07086 | 85.4451 | 101 | 187.1397 | 0.018658 | 10030
SevenNet | 60.39604 | 5.940594 | 33.66337 | 1.980198 | 0 | 31.68317 | 1.536241 | 1.026293 | 2.658529 | 82.58773 | 87.10889 | 101 | 1283.805 | 0.07331004 | 17512
UMA_oc20_m | 95.0495 | 4.950495 | 0 | 0 | 0 | 0 | 0.1851404 | 0.1769436 | 0.1825768 | 96.43497 | 96.14471 | 101 | 992.9658 | 0.2470064 | 4020
UMA_oc20_s | 95.0495 | 4.950495 | 0 | 0 | 0 | 0 | 0.2290187 | 0.2221442 | 0.2284835 | 96.40837 | 95.91457 | 101 | 399.4936 | 0.1000986 | 3991
UMA_omat_m | 92.07921 | 7.920792 | 0 | 0 | 0 | 0 | 0.9374466 | 0.8985598 | 0.951914 | 78.44615 | 85.58232 | 101 | 2434.909 | 0.2447144 | 9950
UMA_omat_s | 91.08911 | 8.910891 | 0 | 0 | 0 | 0 | 0.5275207 | 0.5004898 | 0.6815544 | 80.02795 | 85.3647 | 101 | 1095.932 | 0.09826347 | 11153

## anomaly
MLIP_name | Num_normal | Num_adsorbate_migration | Anomaly count |  |  |  | Reproduction failure |  |  | Unphysical relaxation
|  |  | total | reproduction failure | unphysical relaxation | energy anomaly | ads_eng_seed | ads_seed | slab_seed | ads_conv | ads_move | slab_conv | slab_move
AlphaNet | 45 | 6 | 50 | 2 | 0 | 48 | 2 | 2 | 0 | 2 | 2 | 0 | 0
CHGNet | 40 | 11 | 50 | 1 | 0 | 49 | 1 | 1 | 0 | 1 | 0 | 0 | 0
DP | 92 | 7 | 2 | 0 | 0 | 2 | 0 | 0 | 0 | 0 | 0 | 0 | 0
eqnorm | 75 | 12 | 14 | 0 | 2 | 12 | 0 | 0 | 0 | 2 | 0 | 0 | 0
eSEN | 94 | 3 | 4 | 3 | 1 | 0 | 3 | 3 | 0 | 2 | 2 | 0 | 0
GRACE | 75 | 13 | 13 | 0 | 1 | 12 | 0 | 0 | 0 | 1 | 0 | 0 | 0
MACE | 39 | 19 | 43 | 1 | 0 | 42 | 1 | 1 | 0 | 1 | 1 | 0 | 0
MATLANTISv8 | 98 | 3 | 0 | 0 | 0 | 0 | 0 | 0 | 0 | 0 | 0 | 0 | 0
MATLANTISv8_D3 | 97 | 4 | 0 | 0 | 0 | 0 | 0 | 0 | 0 | 0 | 0 | 0 | 0
MatterSim | 89 | 6 | 6 | 3 | 1 | 2 | 3 | 3 | 0 | 0 | 3 | 0 | 0
ORB | 89 | 10 | 2 | 0 | 0 | 2 | 0 | 0 | 0 | 0 | 0 | 0 | 0
SevenNet | 61 | 6 | 34 | 2 | 0 | 32 | 2 | 2 | 0 | 1 | 0 | 0 | 0
UMA_oc20_m | 96 | 5 | 0 | 0 | 0 | 0 | 0 | 0 | 0 | 0 | 0 | 0 | 0
UMA_oc20_s | 96 | 5 | 0 | 0 | 0 | 0 | 0 | 0 | 0 | 0 | 0 | 0 | 0
UMA_omat_m | 93 | 8 | 0 | 0 | 0 | 0 | 0 | 0 | 0 | 0 | 0 | 0 | 0
UMA_omat_s | 92 | 9 | 0 | 0 | 0 | 0 | 0 | 0 | 0 | 0 | 0 | 0 | 0

## AlphaNet
Adsorbate_name | MAE_total (eV) | MAE_normal (eV) | MAE_single (eV) | ADwT (%) | AMDwT (%) | Num_total | Num_normal | Num_adsorbate_migration | Anomaly count
[9 empty] | total | reproduction failure | unphysical relaxation | energy anomaly
OH | 2.76416 | 0.1635703 | 4.991128 | 81.77438 | 86.59769 | 18 | 16 | 0 | 2 | 2 | 0 | 0
C | 1.487089 | 1.456449 | 1.489822 | 86.71769 | 91.63 | 18 | 17 | 0 | 1 | 0 | 0 | 1
CH2CO | 2.385351 | 1.853993 | 6.78885 | 77.53061 | 78.79978 | 10 | 1 | 1 | 8 | 0 | 0 | 8
CHCO | 1.985972 | 1.869104 | 4.318041 | 81.88209 | 84.92543 | 9 | 5 | 1 | 3 | 0 | 0 | 3
CHCOH | 2.41991 | 0 | 4.671361 | 79.43311 | 83.00149 | 9 | 0 | 1 | 8 | 0 | 0 | 8
OCHCH | 2.486933 | 0 | 7.330832 | 80.78609 | 85.77181 | 9 | 0 | 1 | 8 | 0 | 0 | 8
CH | 1.661187 | 1.661187 | 1.692035 | 83.36735 | 90.06711 | 1 | 1 | 0 | 0 | 0 | 0 | 0
CH2CH3 | 3.517101 | 0 | 3.56802 | 82.7551 | 88.52349 | 1 | 0 | 0 | 1 | 0 | 0 | 1
OCCOH | 2.468433 | 0 | 2.492658 | 83.46939 | 90.50336 | 1 | 0 | 0 | 1 | 0 | 0 | 1
CH2CHOH | 3.045572 | 0 | 2.464039 | 61.22449 | 52.36018 | 1 | 0 | 1 | 0 | 0 | 0 | 0
H | 0.3580387 | 0.3580387 | 0.3546339 | 82.55102 | 90.9396 | 1 | 1 | 0 | 0 | 0 | 0 | 0
OCHCH2 | 2.787942 | 0 | 2.714789 | 81.42857 | 86.47651 | 1 | 0 | 0 | 1 | 0 | 0 | 1
CH2 | 2.120735 | 0 | 2.126755 | 84.18367 | 90.43624 | 1 | 0 | 0 | 1 | 0 | 0 | 1
OCH2CH3 | 3.060704 | 0 | 3.082669 | 84.08163 | 88.48993 | 1 | 0 | 0 | 1 | 0 | 0 | 1
OCHCH3 | 3.029883 | 0 | 2.942979 | 83.36735 | 87.85235 | 1 | 0 | 0 | 1 | 0 | 0 | 1
CCH | 2.798575 | 0 | 2.781997 | 83.67347 | 89.2953 | 1 | 0 | 0 | 1 | 0 | 0 | 1
CHCHOH | 2.419563 | 0 | 2.461583 | 84.59184 | 91.57718 | 1 | 0 | 0 | 1 | 0 | 0 | 1
CHCH2 | 2.762808 | 0 | 2.803554 | 83.97959 | 88.92617 | 1 | 0 | 0 | 1 | 0 | 0 | 1
CHCH3 | 3.405541 | 0 | 3.409586 | 82.7551 | 89.59732 | 1 | 0 | 0 | 1 | 0 | 0 | 1
CCH3 | 3.114993 | 0 | 3.092399 | 82.04082 | 88.92617 | 1 | 0 | 0 | 1 | 0 | 0 | 1
OCCO | 2.238959 | 0 | 2.260318 | 84.18367 | 90.90604 | 1 | 0 | 0 | 1 | 0 | 0 | 1
CH3CO | 3.01615 | 0 | 2.663089 | 66.36054 | 55.38031 | 1 | 0 | 1 | 0 | 0 | 0 | 0
CCO | 1.833462 | 1.833462 | 1.862183 | 85.20408 | 90.90604 | 1 | 1 | 0 | 0 | 0 | 0 | 0
CH3COH | 3.090668 | 0 | 3.045772 | 82.14286 | 88.52349 | 1 | 0 | 0 | 1 | 0 | 0 | 1
CO | 0.6405529 | 0.6405529 | 0.6850533 | 85.61224 | 91.81208 | 1 | 1 | 0 | 0 | 0 | 0 | 0
CH2COH | 2.429241 | 0 | 2.286782 | 79.4898 | 81.34228 | 1 | 0 | 0 | 1 | 0 | 0 | 1
CHCH | 2.741138 | 0 | 2.76124 | 83.46939 | 90.9396 | 1 | 0 | 0 | 1 | 0 | 0 | 1
CCOH | 2.715528 | 0 | 2.685866 | 85.10204 | 89.26174 | 1 | 0 | 0 | 1 | 0 | 0 | 1
COH | 1.258141 | 1.258141 | 1.255337 | 84.18367 | 89.7651 | 1 | 1 | 0 | 0 | 0 | 0 | 0
OCH2CH2 | 3.343709 | 0 | 3.345336 | 82.85714 | 89.69799 | 1 | 0 | 0 | 1 | 0 | 0 | 1
CH3 | 1.957096 | 1.957096 | 1.994654 | 83.26531 | 90.10067 | 1 | 1 | 0 | 0 | 0 | 0 | 0
CCH2 | 3.146813 | 0 | 3.161468 | 83.57143 | 91.04027 | 1 | 0 | 0 | 1 | 0 | 0 | 1
OCH2CH | 3.276534 | 0 | 3.252026 | 81.83673 | 89.5302 | 1 | 0 | 0 | 1 | 0 | 0 | 1
CCHO | 2.36322 | 0 | 2.403199 | 83.67347 | 89.83221 | 1 | 0 | 0 | 1 | 0 | 0 | 1

## CHGNet
Adsorbate_name | MAE_total (eV) | MAE_normal (eV) | MAE_single (eV) | ADwT (%) | AMDwT (%) | Num_total | Num_normal | Num_adsorbate_migration | Anomaly count
[9 empty] | total | reproduction failure | unphysical relaxation | energy anomaly
OH | 0.4065959 | 0.4065959 | 0.3845592 | 76.61754 | 85.7948 | 18 | 18 | 0 | 0 | 0 | 0 | 0
C | 1.46233 | 1.422289 | 1.457138 | 77.6833 | 85.66493 | 18 | 16 | 0 | 2 | 1 | 0 | 1
CH2CO | 2.584087 | 0 | 2.470167 | 68.45238 | 72.09396 | 10 | 0 | 3 | 7 | 0 | 0 | 7
CHCO | 2.292614 | 1.942586 | 2.201694 | 73.11036 | 80.59408 | 9 | 1 | 1 | 7 | 0 | 0 | 7
CHCOH | 2.67917 | 0 | 2.622445 | 73.18594 | 82.39001 | 9 | 0 | 0 | 9 | 0 | 0 | 9
OCHCH | 2.29273 | 0 | 2.256866 | 74.65231 | 82.55531 | 9 | 0 | 1 | 8 | 0 | 0 | 8
CH | 1.890134 | 1.890134 | 1.885135 | 70.91837 | 82.24832 | 1 | 1 | 0 | 0 | 0 | 0 | 0
CH2CH3 | 3.511941 | 0 | 3.268778 | 50.47619 | 55 | 1 | 0 | 1 | 0 | 0 | 0 | 0
OCCOH | 2.737473 | 0 | 2.698183 | 70.10204 | 82.58389 | 1 | 0 | 0 | 1 | 0 | 0 | 1
CH2CHOH | 2.925758 | 0 | 2.454883 | 43.33333 | 45.64877 | 1 | 0 | 1 | 0 | 0 | 0 | 0
H | 0.5532148 | 0.5532148 | 0.4576967 | 69.28571 | 76.18568 | 1 | 1 | 0 | 0 | 0 | 0 | 0
OCHCH2 | 2.262824 | 0 | 2.215379 | 69.69388 | 76.24161 | 1 | 0 | 0 | 1 | 0 | 0 | 1
CH2 | 2.000135 | 0 | 2.003973 | 71.22449 | 85.77181 | 1 | 0 | 0 | 1 | 0 | 0 | 1
OCH2CH3 | 2.159458 | 0 | 2.168535 | 65.71429 | 75.53691 | 1 | 0 | 0 | 1 | 0 | 0 | 1
OCHCH3 | 2.3122 | 0 | 2.348741 | 71.02041 | 82.49441 | 1 | 0 | 0 | 1 | 0 | 0 | 1
CCH | 2.785447 | 0 | 2.573161 | 67.14286 | 72.27069 | 1 | 0 | 1 | 0 | 0 | 0 | 0
CHCHOH | 2.654684 | 0 | 2.621811 | 68.67347 | 79.5302 | 1 | 0 | 0 | 1 | 0 | 0 | 1
CHCH2 | 2.980837 | 0 | 2.889496 | 68.67347 | 75.13423 | 1 | 0 | 0 | 1 | 0 | 0 | 1
CHCH3 | 3.668843 | 0 | 3.623494 | 66.83673 | 77.95302 | 1 | 0 | 0 | 1 | 0 | 0 | 1
CCH3 | 3.362441 | 0 | 3.317822 | 67.85714 | 80 | 1 | 0 | 0 | 1 | 0 | 0 | 1
OCCO | 2.723621 | 0 | 2.71123 | 71.12245 | 84.2953 | 1 | 0 | 0 | 1 | 0 | 0 | 1
CH3CO | 2.819966 | 0 | 2.478819 | 54.2517 | 48.56823 | 1 | 0 | 1 | 0 | 0 | 0 | 0
CCO | 1.972266 | 1.972266 | 1.992228 | 70.81633 | 82.93065 | 1 | 1 | 0 | 0 | 0 | 0 | 0
CH3COH | 3.125426 | 0 | 3.038234 | 66.12245 | 77.14765 | 1 | 0 | 0 | 1 | 0 | 0 | 1
CO | 0.5487923 | 0.5487923 | 0.5971779 | 72.55102 | 84.93289 | 1 | 1 | 0 | 0 | 0 | 0 | 0
CH2COH | 2.50567 | 0 | 2.374973 | 65.81633 | 77.29306 | 1 | 0 | 0 | 1 | 0 | 0 | 1
CHCH | 2.876539 | 0 | 2.880228 | 70.40816 | 83.15436 | 1 | 0 | 0 | 1 | 0 | 0 | 1
CCOH | 2.590371 | 0 | 2.469771 | 66.12245 | 72.00224 | 1 | 0 | 1 | 0 | 0 | 0 | 0
COH | 1.637268 | 1.637268 | 1.611299 | 71.12245 | 81.61074 | 1 | 1 | 0 | 0 | 0 | 0 | 0
OCH2CH2 | 2.682727 | 0 | 2.596282 | 69.08163 | 75.4698 | 1 | 0 | 0 | 1 | 0 | 0 | 1
CH3 | 1.959926 | 0 | 1.847326 | 61.63265 | 57.02461 | 1 | 0 | 1 | 0 | 0 | 0 | 0
CCH2 | 3.145206 | 0 | 3.089843 | 67.7551 | 78.72483 | 1 | 0 | 0 | 1 | 0 | 0 | 1
OCH2CH | 2.966993 | 0 | 2.894691 | 68.57143 | 80.87248 | 1 | 0 | 0 | 1 | 0 | 0 | 1
CCHO | 2.628092 | 0 | 2.624039 | 69.59184 | 79.88814 | 1 | 0 | 0 | 1 | 0 | 0 | 1

## DP
Adsorbate_name | MAE_total (eV) | MAE_normal (eV) | MAE_single (eV) | ADwT (%) | AMDwT (%) | Num_total | Num_normal | Num_adsorbate_migration | Anomaly count
[9 empty] | total | reproduction failure | unphysical relaxation | energy anomaly
OH | 0.2796524 | 0.1549743 | 0.444204 | 83.3031 | 88.72235 | 18 | 16 | 1 | 1 | 0 | 0 | 1
C | 0.7466809 | 0.7466809 | 0.7853072 | 84.80726 | 91.03468 | 18 | 18 | 0 | 0 | 0 | 0 | 0
CH2CO | 1.234091 | 1.258061 | 1.209432 | 75.81633 | 75.32886 | 10 | 7 | 3 | 0 | 0 | 0 | 0
CHCO | 1.107602 | 1.191791 | 1.101378 | 80.50265 | 85.79543 | 9 | 8 | 1 | 0 | 0 | 0 | 0
CHCOH | 1.460254 | 1.460254 | 1.491549 | 82.85714 | 90.1305 | 9 | 9 | 0 | 0 | 0 | 0 | 0
OCHCH | 1.200892 | 1.19017 | 1.21008 | 80.78231 | 83.33333 | 9 | 8 | 1 | 0 | 0 | 0 | 0
CH | 0.9847054 | 0.9847054 | 1.010894 | 78.87755 | 85.57047 | 1 | 1 | 0 | 0 | 0 | 0 | 0
CH2CH3 | 2.081418 | 0 | 2.08876 | 73.06122 | 65.60403 | 1 | 0 | 0 | 1 | 0 | 0 | 1
OCCOH | 1.314764 | 1.314764 | 1.369305 | 80 | 89.02685 | 1 | 1 | 0 | 0 | 0 | 0 | 0
CH2CHOH | 1.52573 | 1.52573 | 1.608057 | 84.38776 | 89.96644 | 1 | 1 | 0 | 0 | 0 | 0 | 0
H | 0.2770783 | 0.2770783 | 0.2773334 | 80.10204 | 89.32886 | 1 | 1 | 0 | 0 | 0 | 0 | 0
OCHCH2 | 1.444559 | 1.444559 | 1.534727 | 80.5102 | 88.28859 | 1 | 1 | 0 | 0 | 0 | 0 | 0
CH2 | 1.299832 | 1.299832 | 1.329412 | 79.18367 | 88.02013 | 1 | 1 | 0 | 0 | 0 | 0 | 0
OCH2CH3 | 1.656497 | 1.656497 | 1.73477 | 79.59184 | 87.95302 | 1 | 1 | 0 | 0 | 0 | 0 | 0
OCHCH3 | 1.391561 | 1.391561 | 1.488874 | 85 | 90 | 1 | 1 | 0 | 0 | 0 | 0 | 0
CCH | 1.576627 | 1.576627 | 1.621153 | 79.89796 | 87.78523 | 1 | 1 | 0 | 0 | 0 | 0 | 0
CHCHOH | 1.609217 | 1.609217 | 1.709625 | 82.04082 | 90.50336 | 1 | 1 | 0 | 0 | 0 | 0 | 0
CHCH2 | 1.584098 | 1.584098 | 1.682594 | 82.44898 | 89.5302 | 1 | 1 | 0 | 0 | 0 | 0 | 0
CHCH3 | 1.977689 | 1.977689 | 2.036985 | 79.89796 | 86.81208 | 1 | 1 | 0 | 0 | 0 | 0 | 0
CCH3 | 1.760679 | 1.760679 | 1.802786 | 78.46939 | 87.48322 | 1 | 1 | 0 | 0 | 0 | 0 | 0
OCCO | 2.046599 | 0 | 1.108308 | 70.61224 | 65.77181 | 1 | 0 | 1 | 0 | 0 | 0 | 0
CH3CO | 1.573471 | 1.573471 | 1.546696 | 70.06803 | 70.21253 | 1 | 1 | 0 | 0 | 0 | 0 | 0
CCO | 1.242186 | 1.242186 | 1.305912 | 80.91837 | 89.49664 | 1 | 1 | 0 | 0 | 0 | 0 | 0
CH3COH | 1.838274 | 1.838274 | 1.886477 | 77.95918 | 86.6443 | 1 | 1 | 0 | 0 | 0 | 0 | 0
CO | 0.328447 | 0.328447 | 0.3984503 | 82.14286 | 90.36913 | 1 | 1 | 0 | 0 | 0 | 0 | 0
CH2COH | 1.581647 | 1.581647 | 1.639442 | 78.57143 | 86.97987 | 1 | 1 | 0 | 0 | 0 | 0 | 0
CHCH | 1.703218 | 1.703218 | 1.774504 | 80.5102 | 89.22819 | 1 | 1 | 0 | 0 | 0 | 0 | 0
CCOH | 1.677602 | 1.677602 | 1.736132 | 80.5102 | 89.49664 | 1 | 1 | 0 | 0 | 0 | 0 | 0
COH | 0.9062903 | 0.9062903 | 0.9675519 | 81.02041 | 89.89933 | 1 | 1 | 0 | 0 | 0 | 0 | 0
OCH2CH2 | 1.805583 | 1.805583 | 1.873627 | 79.59184 | 87.44966 | 1 | 1 | 0 | 0 | 0 | 0 | 0
CH3 | 1.180833 | 1.180833 | 1.256574 | 80.91837 | 89.22819 | 1 | 1 | 0 | 0 | 0 | 0 | 0
CCH2 | 1.651901 | 1.651901 | 1.71266 | 79.79592 | 88.72483 | 1 | 1 | 0 | 0 | 0 | 0 | 0
OCH2CH | 1.789274 | 1.789274 | 1.814665 | 78.06122 | 86.54362 | 1 | 1 | 0 | 0 | 0 | 0 | 0
CCHO | 1.357453 | 1.357453 | 1.406778 | 78.77551 | 85.30201 | 1 | 1 | 0 | 0 | 0 | 0 | 0

## eqnorm
Adsorbate_name | MAE_total (eV) | MAE_normal (eV) | MAE_single (eV) | ADwT (%) | AMDwT (%) | Num_total | Num_normal | Num_adsorbate_migration | Anomaly count
[9 empty] | total | reproduction failure | unphysical relaxation | energy anomaly
OH | 0.2677063 | 0.09531423 | 0.4942286 | 84.8715 | 87.81196 | 18 | 15 | 3 | 0 | 0 | 0 | 0
C | 0.9147767 | 0.9279711 | 0.8489516 | 86.23394 | 90.28461 | 18 | 16 | 1 | 1 | 0 | 1 | 0
CH2CO | 1.491147 | 1.812076 | 1.55462 | 74.05102 | 72.7774 | 10 | 6 | 4 | 0 | 0 | 0 | 0
CHCO | 1.31574 | 1.142146 | 1.020015 | 76.81406 | 73.94606 | 9 | 6 | 3 | 0 | 0 | 0 | 0
CHCOH | 1.886407 | 1.729657 | 1.791646 | 82.32048 | 86.83569 | 9 | 5 | 0 | 4 | 0 | 0 | 4
OCHCH | 1.456756 | 1.548696 | 1.448445 | 82.15042 | 85.50708 | 9 | 8 | 0 | 1 | 0 | 1 | 0
CH | 1.164218 | 1.164218 | 1.06675 | 84.38776 | 88.85906 | 1 | 1 | 0 | 0 | 0 | 0 | 0
CH2CH3 | 2.544765 | 0 | 2.444263 | 79.28571 | 74.73154 | 1 | 0 | 0 | 1 | 0 | 0 | 1
OCCOH | 1.766065 | 1.766065 | 1.691895 | 84.69388 | 90.53691 | 1 | 1 | 0 | 0 | 0 | 0 | 0
CH2CHOH | 1.985193 | 0 | 1.422105 | 64.79592 | 60.03356 | 1 | 0 | 1 | 0 | 0 | 0 | 0
H | 0.2700296 | 0.2700296 | 0.2370949 | 86.53061 | 92.21477 | 1 | 1 | 0 | 0 | 0 | 0 | 0
OCHCH2 | 1.678457 | 1.678457 | 1.608631 | 83.67347 | 87.75168 | 1 | 1 | 0 | 0 | 0 | 0 | 0
CH2 | 1.411535 | 1.411535 | 1.257863 | 80.61224 | 72.69575 | 1 | 1 | 0 | 0 | 0 | 0 | 0
OCH2CH3 | 1.7539 | 1.7539 | 1.766931 | 85.91837 | 89.7651 | 1 | 1 | 0 | 0 | 0 | 0 | 0
OCHCH3 | 1.915916 | 1.915916 | 1.834227 | 85.61224 | 86.10738 | 1 | 1 | 0 | 0 | 0 | 0 | 0
CCH | 1.858894 | 1.858894 | 1.719674 | 84.38776 | 87.28188 | 1 | 1 | 0 | 0 | 0 | 0 | 0
CHCHOH | 1.652577 | 1.652577 | 1.620333 | 84.18367 | 85.36913 | 1 | 1 | 0 | 0 | 0 | 0 | 0
CHCH2 | 1.891936 | 1.891936 | 1.852893 | 83.57143 | 85.43624 | 1 | 1 | 0 | 0 | 0 | 0 | 0
CHCH3 | 2.584095 | 0 | 2.531435 | 82.85714 | 86.81208 | 1 | 0 | 0 | 1 | 0 | 0 | 1
CCH3 | 2.401027 | 0 | 2.292755 | 82.2449 | 87.18121 | 1 | 0 | 0 | 1 | 0 | 0 | 1
OCCO | 1.457822 | 1.457822 | 1.406577 | 85.81633 | 89.69799 | 1 | 1 | 0 | 0 | 0 | 0 | 0
CH3CO | 2.002658 | 0 | 1.774171 | 70.71429 | 53.55705 | 1 | 0 | 0 | 1 | 0 | 0 | 1
CCO | 0.9054701 | 0.9054701 | 0.8515312 | 84.89796 | 89.73154 | 1 | 1 | 0 | 0 | 0 | 0 | 0
CH3COH | 2.237184 | 0 | 2.205391 | 82.34694 | 86.97987 | 1 | 0 | 0 | 1 | 0 | 0 | 1
CO | 0.3228297 | 0.3228297 | 0.3512768 | 88.26531 | 92.91946 | 1 | 1 | 0 | 0 | 0 | 0 | 0
CH2COH | 1.738396 | 1.738396 | 1.562643 | 79.69388 | 81.27517 | 1 | 1 | 0 | 0 | 0 | 0 | 0
CHCH | 2.274391 | 0 | 2.27077 | 86.22449 | 91.74497 | 1 | 0 | 0 | 1 | 0 | 0 | 1
CCOH | 1.710726 | 1.710726 | 1.672025 | 85.71429 | 91.81208 | 1 | 1 | 0 | 0 | 0 | 0 | 0
COH | 1.16085 | 1.16085 | 1.079015 | 85.30612 | 90.57047 | 1 | 1 | 0 | 0 | 0 | 0 | 0
OCH2CH2 | 2.150853 | 0 | 2.098461 | 83.57143 | 83.99329 | 1 | 0 | 0 | 1 | 0 | 0 | 1
CH3 | 1.385534 | 1.385534 | 1.328413 | 83.97959 | 85.10067 | 1 | 1 | 0 | 0 | 0 | 0 | 0
CCH2 | 1.885129 | 1.885129 | 1.813027 | 84.28571 | 90.03356 | 1 | 1 | 0 | 0 | 0 | 0 | 0
OCH2CH | 2.164395 | 0 | 2.060312 | 82.44898 | 87.78523 | 1 | 0 | 0 | 1 | 0 | 0 | 1
CCHO | 1.438008 | 1.438008 | 1.341872 | 83.36735 | 85.87248 | 1 | 1 | 0 | 0 | 0 | 0 | 0

## eSEN
Adsorbate_name | MAE_total (eV) | MAE_normal (eV) | MAE_single (eV) | ADwT (%) | AMDwT (%) | Num_total | Num_normal | Num_adsorbate_migration | Anomaly count
[9 empty] | total | reproduction failure | unphysical relaxation | energy anomaly
OH | 0.6840956 | 0.06482417 | 2.245446 | 82.05971 | 84.19712 | 18 | 14 | 2 | 2 | 2 | 0 | 0
C | 0.7353884 | 0.7353884 | 0.7709558 | 86.76304 | 92.38131 | 18 | 18 | 0 | 0 | 0 | 0 | 0
CH2CO | 1.717935 | 0.9468911 | 1.949027 | 84.39796 | 90.30649 | 10 | 9 | 0 | 1 | 0 | 1 | 0
CHCO | 0.7367845 | 0.7367845 | 0.7677263 | 85.66138 | 90.91723 | 9 | 9 | 0 | 0 | 0 | 0 | 0
CHCOH | 1.078892 | 1.078892 | 1.115278 | 86.77627 | 92.61248 | 9 | 9 | 0 | 0 | 0 | 0 | 0
OCHCH | 0.9361877 | 1.034314 | 2.245665 | 82.44142 | 87.25578 | 9 | 8 | 0 | 1 | 1 | 0 | 0
CH | 0.824309 | 0.824309 | 0.8580926 | 84.38776 | 91.4094 | 1 | 1 | 0 | 0 | 0 | 0 | 0
CH2CH3 | 1.405361 | 1.405361 | 1.408067 | 76.90476 | 68.68009 | 1 | 1 | 0 | 0 | 0 | 0 | 0
OCCOH | 0.8393108 | 0.8393108 | 0.8704189 | 84.89796 | 90 | 1 | 1 | 0 | 0 | 0 | 0 | 0
CH2CHOH | 0.974491 | 0.974491 | 1.024259 | 87.34694 | 92.18121 | 1 | 1 | 0 | 0 | 0 | 0 | 0
H | 0.2064386 | 0.2064386 | 0.200382 | 83.16327 | 90.77181 | 1 | 1 | 0 | 0 | 0 | 0 | 0
OCHCH2 | 0.9953691 | 0.9953691 | 1.050202 | 84.59184 | 90 | 1 | 1 | 0 | 0 | 0 | 0 | 0
CH2 | 0.8696686 | 0.8696686 | 0.8766285 | 83.26531 | 89.5302 | 1 | 1 | 0 | 0 | 0 | 0 | 0
OCH2CH3 | 1.082545 | 1.082545 | 1.150259 | 87.7551 | 92.38255 | 1 | 1 | 0 | 0 | 0 | 0 | 0
OCHCH3 | 1.066758 | 1.066758 | 1.117487 | 87.7551 | 92.21477 | 1 | 1 | 0 | 0 | 0 | 0 | 0
CCH | 1.20832 | 1.20832 | 1.257347 | 85.20408 | 91.10738 | 1 | 1 | 0 | 0 | 0 | 0 | 0
CHCHOH | 1.073645 | 1.073645 | 1.149001 | 87.55102 | 92.58389 | 1 | 1 | 0 | 0 | 0 | 0 | 0
CHCH2 | 1.181197 | 1.181197 | 1.249559 | 85.91837 | 91.37584 | 1 | 1 | 0 | 0 | 0 | 0 | 0
CHCH3 | 1.313197 | 1.313197 | 1.376938 | 85.91837 | 91.27517 | 1 | 1 | 0 | 0 | 0 | 0 | 0
CCH3 | 1.375499 | 1.375499 | 1.426268 | 84.38776 | 91.74497 | 1 | 1 | 0 | 0 | 0 | 0 | 0
OCCO | 1.346322 | 0 | 0.5996124 | 77.04082 | 67.65101 | 1 | 0 | 1 | 0 | 0 | 0 | 0
CH3CO | 1.032216 | 1.032216 | 1.077863 | 83.26531 | 89.32886 | 1 | 1 | 0 | 0 | 0 | 0 | 0
CCO | 0.7646105 | 0.7646105 | 0.8167541 | 85.30612 | 92.08054 | 1 | 1 | 0 | 0 | 0 | 0 | 0
CH3COH | 1.122005 | 1.122005 | 1.182912 | 86.02041 | 92.51678 | 1 | 1 | 0 | 0 | 0 | 0 | 0
CO | 0.007059631 | 0.007059631 | 0.04580158 | 86.53061 | 92.61745 | 1 | 1 | 0 | 0 | 0 | 0 | 0
CH2COH | 1.09495 | 1.09495 | 1.126406 | 82.7551 | 89.32886 | 1 | 1 | 0 | 0 | 0 | 0 | 0
CHCH | 1.279541 | 1.279541 | 1.330049 | 85.30612 | 91.97987 | 1 | 1 | 0 | 0 | 0 | 0 | 0
CCOH | 1.095219 | 1.095219 | 1.15124 | 85.91837 | 91.84564 | 1 | 1 | 0 | 0 | 0 | 0 | 0
COH | 0.605901 | 0.605901 | 0.6592669 | 85.71429 | 92.41611 | 1 | 1 | 0 | 0 | 0 | 0 | 0
OCH2CH2 | 1.23735 | 1.23735 | 1.289956 | 84.59184 | 91.4094 | 1 | 1 | 0 | 0 | 0 | 0 | 0
CH3 | 0.7385876 | 0.7385876 | 0.7895856 | 85.10204 | 92.04698 | 1 | 1 | 0 | 0 | 0 | 0 | 0
CCH2 | 1.287404 | 1.287404 | 1.334998 | 84.79592 | 92.04698 | 1 | 1 | 0 | 0 | 0 | 0 | 0
OCH2CH | 1.232298 | 1.232298 | 1.270071 | 83.67347 | 91.07383 | 1 | 1 | 0 | 0 | 0 | 0 | 0
CCHO | 0.9547792 | 0.9547792 | 1.009152 | 84.79592 | 91.67785 | 1 | 1 | 0 | 0 | 0 | 0 | 0

## GRACE
Adsorbate_name | MAE_total (eV) | MAE_normal (eV) | MAE_single (eV) | ADwT (%) | AMDwT (%) | Num_total | Num_normal | Num_adsorbate_migration | Anomaly count
[9 empty] | total | reproduction failure | unphysical relaxation | energy anomaly
OH | 0.7874167 | 0.06739922 | 1.56843 | 80.10204 | 80.26286 | 18 | 13 | 4 | 1 | 0 | 1 | 0
C | 0.9840948 | 0.9620465 | 1.010539 | 84.47279 | 90.66182 | 18 | 17 | 1 | 0 | 0 | 0 | 0
CH2CO | 1.551514 | 1.67263 | 2.722034 | 75.2551 | 80.67114 | 10 | 7 | 2 | 1 | 0 | 0 | 1
CHCO | 1.520688 | 1.353313 | 2.149194 | 78.11791 | 82.52424 | 9 | 6 | 1 | 2 | 0 | 0 | 2
CHCOH | 1.82831 | 1.7829 | 2.389537 | 77.93651 | 84.85831 | 9 | 6 | 1 | 2 | 0 | 0 | 2
OCHCH | 1.810563 | 1.686804 | 2.845458 | 78.27664 | 85.06711 | 9 | 7 | 1 | 1 | 0 | 0 | 1
CH | 0.9327814 | 0.9327814 | 0.98638 | 78.87755 | 87.21477 | 1 | 1 | 0 | 0 | 0 | 0 | 0
CH2CH3 | 2.316905 | 0 | 2.34901 | 70.61224 | 63.69128 | 1 | 0 | 1 | 0 | 0 | 0 | 0
OCCOH | 1.687272 | 1.687272 | 1.61813 | 77.85714 | 87.41611 | 1 | 1 | 0 | 0 | 0 | 0 | 0
CH2CHOH | 1.476615 | 1.476615 | 1.545764 | 82.55102 | 89.79866 | 1 | 1 | 0 | 0 | 0 | 0 | 0
H | 0.2931428 | 0.2931428 | 0.2862466 | 77.55102 | 87.31544 | 1 | 1 | 0 | 0 | 0 | 0 | 0
OCHCH2 | 1.570358 | 1.570358 | 1.601405 | 78.16327 | 86.6443 | 1 | 1 | 0 | 0 | 0 | 0 | 0
CH2 | 1.286964 | 1.286964 | 1.313348 | 78.26531 | 87.98658 | 1 | 1 | 0 | 0 | 0 | 0 | 0
OCH2CH3 | 1.74853 | 1.74853 | 1.798753 | 80 | 86.51007 | 1 | 1 | 0 | 0 | 0 | 0 | 0
OCHCH3 | 1.893744 | 1.893744 | 1.886413 | 78.26531 | 86.00671 | 1 | 1 | 0 | 0 | 0 | 0 | 0
CCH | 2.249777 | 0 | 2.268442 | 79.08163 | 86.97987 | 1 | 0 | 0 | 1 | 0 | 0 | 1
CHCHOH | 1.738708 | 1.738708 | 1.794638 | 79.08163 | 88.32215 | 1 | 1 | 0 | 0 | 0 | 0 | 0
CHCH2 | 1.826195 | 1.826195 | 1.877285 | 78.77551 | 86.37584 | 1 | 1 | 0 | 0 | 0 | 0 | 0
CHCH3 | 2.260436 | 0 | 2.31339 | 79.08163 | 88.85906 | 1 | 0 | 0 | 1 | 0 | 0 | 1
CCH3 | 2.025451 | 0 | 2.098583 | 79.38776 | 89.0604 | 1 | 0 | 0 | 1 | 0 | 0 | 1
OCCO | 2.294931 | 0 | 1.300024 | 73.06122 | 69.19463 | 1 | 0 | 1 | 0 | 0 | 0 | 0
CH3CO | 1.784397 | 0 | 1.642727 | 64.89796 | 62.34899 | 1 | 0 | 1 | 0 | 0 | 0 | 0
CCO | 1.324534 | 1.324534 | 1.371991 | 79.18367 | 88.32215 | 1 | 1 | 0 | 0 | 0 | 0 | 0
CH3COH | 2.131538 | 0 | 2.139318 | 77.65306 | 85.9396 | 1 | 0 | 0 | 1 | 0 | 0 | 1
CO | 0.510241 | 0.510241 | 0.5702747 | 80.40816 | 90 | 1 | 1 | 0 | 0 | 0 | 0 | 0
CH2COH | 1.678435 | 1.678435 | 1.645231 | 75.5102 | 84.26174 | 1 | 1 | 0 | 0 | 0 | 0 | 0
CHCH | 2.035569 | 0 | 2.065973 | 79.08163 | 87.88591 | 1 | 0 | 0 | 1 | 0 | 0 | 1
CCOH | 1.994044 | 1.994044 | 1.997214 | 80.40816 | 86.51007 | 1 | 1 | 0 | 0 | 0 | 0 | 0
COH | 0.8846678 | 0.8846678 | 0.9380005 | 79.89796 | 88.52349 | 1 | 1 | 0 | 0 | 0 | 0 | 0
OCH2CH2 | 1.949318 | 1.949318 | 1.985958 | 78.36735 | 87.44966 | 1 | 1 | 0 | 0 | 0 | 0 | 0
CH3 | 1.222835 | 1.222835 | 1.285099 | 79.4898 | 88.85906 | 1 | 1 | 0 | 0 | 0 | 0 | 0
CCH2 | 2.077629 | 0 | 2.136599 | 79.28571 | 89.22819 | 1 | 0 | 0 | 1 | 0 | 0 | 1
OCH2CH | 1.954683 | 1.954683 | 1.93398 | 77.34694 | 86.77852 | 1 | 1 | 0 | 0 | 0 | 0 | 0
CCHO | 1.432979 | 1.432979 | 1.483357 | 78.97959 | 87.95302 | 1 | 1 | 0 | 0 | 0 | 0 | 0

## MACE
Adsorbate_name | MAE_total (eV) | MAE_normal (eV) | MAE_single (eV) | ADwT (%) | AMDwT (%) | Num_total | Num_normal | Num_adsorbate_migration | Anomaly count
[9 empty] | total | reproduction failure | unphysical relaxation | energy anomaly
OH | 0.5967598 | 0.3681349 | 0.6940707 | 82.34694 | 85.31133 | 18 | 16 | 2 | 0 | 0 | 0 | 0
C | 1.493889 | 1.400206 | 1.43294 | 83.82464 | 88.05618 | 18 | 15 | 0 | 3 | 1 | 0 | 2
CH2CO | 2.656085 | 1.950429 | 2.337401 | 64.71769 | 62.38591 | 10 | 1 | 6 | 3 | 0 | 0 | 3
CHCO | 2.183419 | 1.290423 | 1.845882 | 72.97052 | 67.73179 | 9 | 2 | 5 | 2 | 0 | 0 | 2
CHCOH | 2.925662 | 1.326537 | 2.84254 | 79.97354 | 84.86826 | 9 | 1 | 0 | 8 | 0 | 0 | 8
OCHCH | 2.444751 | 1.168329 | 2.383907 | 77.06349 | 82.83371 | 9 | 1 | 1 | 7 | 0 | 0 | 7
CH | 2.296051 | 0 | 2.248815 | 80.81633 | 89.26174 | 1 | 0 | 0 | 1 | 0 | 0 | 1
CH2CH3 | 4.225099 | 0 | 4.130162 | 75.30612 | 82.65101 | 1 | 0 | 0 | 1 | 0 | 0 | 1
OCCOH | 2.936248 | 0 | 2.902697 | 80 | 88.89262 | 1 | 0 | 0 | 1 | 0 | 0 | 1
CH2CHOH | 3.640176 | 0 | 2.535143 | 64.18367 | 60 | 1 | 0 | 1 | 0 | 0 | 0 | 0
H | 0.3621505 | 0.3621505 | 0.302532 | 80.20408 | 87.98658 | 1 | 1 | 0 | 0 | 0 | 0 | 0
OCHCH2 | 3.038378 | 0 | 2.706083 | 73.97959 | 77.01342 | 1 | 0 | 1 | 0 | 0 | 0 | 0
CH2 | 2.569892 | 0 | 2.491113 | 78.87755 | 86.20805 | 1 | 0 | 0 | 1 | 0 | 0 | 1
OCH2CH3 | 3.22102 | 0 | 3.19443 | 75.81633 | 79.59732 | 1 | 0 | 0 | 1 | 0 | 0 | 1
OCHCH3 | 3.091681 | 0 | 2.893249 | 77.55102 | 82.51678 | 1 | 0 | 0 | 1 | 0 | 0 | 1
CCH | 3.493727 | 0 | 3.271602 | 76.42857 | 79.2953 | 1 | 0 | 0 | 1 | 0 | 0 | 1
CHCHOH | 3.150391 | 0 | 2.996364 | 74.18367 | 79.16107 | 1 | 0 | 0 | 1 | 0 | 0 | 1
CHCH2 | 3.923963 | 0 | 3.297491 | 41.42857 | 45.90604 | 1 | 0 | 1 | 0 | 0 | 0 | 0
CHCH3 | 4.252966 | 0 | 4.10989 | 74.4898 | 80.53691 | 1 | 0 | 0 | 1 | 0 | 0 | 1
CCH3 | 4.190698 | 0 | 4.04999 | 76.12245 | 83.32215 | 1 | 0 | 0 | 1 | 0 | 0 | 1
OCCO | 2.617366 | 0 | 2.634706 | 81.83673 | 90.7047 | 1 | 0 | 0 | 1 | 0 | 0 | 1
CH3CO | 3.426437 | 0 | 2.905711 | 66.02041 | 65.26846 | 1 | 0 | 1 | 0 | 0 | 0 | 0
CCO | 2.070052 | 0 | 1.967287 | 78.67347 | 84.16107 | 1 | 0 | 0 | 1 | 0 | 0 | 1
CH3COH | 3.736741 | 0 | 3.602777 | 75.81633 | 80.33557 | 1 | 0 | 0 | 1 | 0 | 0 | 1
CO | 0.5155701 | 0.5155701 | 0.4974532 | 81.53061 | 87.44966 | 1 | 1 | 0 | 0 | 0 | 0 | 0
CH2COH | 3.141041 | 0 | 2.823089 | 72.44898 | 74.41834 | 1 | 0 | 0 | 1 | 0 | 0 | 1
CHCH | 3.647021 | 0 | 3.596219 | 80 | 86.91275 | 1 | 0 | 0 | 1 | 0 | 0 | 1
CCOH | 3.29386 | 0 | 3.01612 | 73.97959 | 68.45638 | 1 | 0 | 1 | 0 | 0 | 0 | 0
COH | 1.880953 | 1.880953 | 1.860224 | 81.42857 | 89.79866 | 1 | 1 | 0 | 0 | 0 | 0 | 0
OCH2CH2 | 3.765797 | 0 | 3.695722 | 78.26531 | 84.96644 | 1 | 0 | 0 | 1 | 0 | 0 | 1
CH3 | 2.436441 | 0 | 2.337016 | 77.55102 | 82.71812 | 1 | 0 | 0 | 1 | 0 | 0 | 1
CCH2 | 3.940101 | 0 | 3.843188 | 76.63265 | 83.18792 | 1 | 0 | 0 | 1 | 0 | 0 | 1
OCH2CH | 3.834007 | 0 | 3.72002 | 77.44898 | 85.67114 | 1 | 0 | 0 | 1 | 0 | 0 | 1
CCHO | 3.107827 | 0 | 3.018289 | 77.85714 | 83.18792 | 1 | 0 | 0 | 1 | 0 | 0 | 1

## MATLANTISv8
Adsorbate_name | MAE_total (eV) | MAE_normal (eV) | MAE_single (eV) | ADwT (%) | AMDwT (%) | Num_total | Num_normal | Num_adsorbate_migration | Anomaly count
[9 empty] | total | reproduction failure | unphysical relaxation | energy anomaly
OH | 0.1542377 | 0.150531 | 0.1176539 | 81.57218 | 86.6996 | 18 | 16 | 2 | 0 | 0 | 0 | 0
C | 0.617444 | 0.617444 | 0.6373373 | 84.16856 | 90.78238 | 18 | 18 | 0 | 0 | 0 | 0 | 0
CH2CO | 0.7840743 | 0.7496473 | 0.8022392 | 81.02041 | 85.86577 | 10 | 9 | 1 | 0 | 0 | 0 | 0
CHCO | 0.6003736 | 0.6003736 | 0.6247334 | 82.73621 | 90.30201 | 9 | 9 | 0 | 0 | 0 | 0 | 0
CHCOH | 0.8101893 | 0.8101893 | 0.8480573 | 83.40136 | 90.522 | 9 | 9 | 0 | 0 | 0 | 0 | 0
OCHCH | 0.8549154 | 0.8549154 | 0.8955191 | 82.81179 | 90.46607 | 9 | 9 | 0 | 0 | 0 | 0 | 0
CH | 0.4796744 | 0.4796744 | 0.486538 | 87.04082 | 91.47651 | 1 | 1 | 0 | 0 | 0 | 0 | 0
CH2CH3 | 1.297047 | 1.297047 | 1.350059 | 90.85034 | 93.95973 | 1 | 1 | 0 | 0 | 0 | 0 | 0
OCCOH | 0.6067654 | 0.6067654 | 0.6049197 | 88.40136 | 91.27517 | 1 | 1 | 0 | 0 | 0 | 0 | 0
CH2CHOH | 0.9520401 | 0.9520401 | 0.9899469 | 90.10204 | 93.55705 | 1 | 1 | 0 | 0 | 0 | 0 | 0
H | 0.1842498 | 0.1842498 | 0.1809242 | 86.39456 | 92.24832 | 1 | 1 | 0 | 0 | 0 | 0 | 0
OCHCH2 | 0.8755987 | 0.8755987 | 0.9270228 | 89.79592 | 93.95973 | 1 | 1 | 0 | 0 | 0 | 0 | 0
CH2 | 0.7986351 | 0.7986351 | 0.810449 | 87.65306 | 92.91946 | 1 | 1 | 0 | 0 | 0 | 0 | 0
OCH2CH3 | 1.039874 | 1.039874 | 1.090121 | 90.61224 | 93.89262 | 1 | 1 | 0 | 0 | 0 | 0 | 0
OCHCH3 | 0.9686937 | 0.9686937 | 1.00794 | 90.47619 | 93.8255 | 1 | 1 | 0 | 0 | 0 | 0 | 0
CCH | 0.8468576 | 0.8468576 | 0.875493 | 89.35374 | 93.72483 | 1 | 1 | 0 | 0 | 0 | 0 | 0
CHCHOH | 0.8859896 | 0.8859896 | 0.9385596 | 90.91837 | 93.99329 | 1 | 1 | 0 | 0 | 0 | 0 | 0
CHCH2 | 0.9584958 | 0.9584958 | 1.005099 | 88.36735 | 92.55034 | 1 | 1 | 0 | 0 | 0 | 0 | 0
CHCH3 | 1.122772 | 1.122772 | 1.160265 | 88.77551 | 92.24832 | 1 | 1 | 0 | 0 | 0 | 0 | 0
CCH3 | 0.9907788 | 0.9907788 | 1.023877 | 87.31293 | 92.65101 | 1 | 1 | 0 | 0 | 0 | 0 | 0
OCCO | 0.3694786 | 0.3694786 | 0.3175446 | 88.77551 | 92.32662 | 1 | 1 | 0 | 0 | 0 | 0 | 0
CH3CO | 0.8042275 | 0.8042275 | 0.8437976 | 87.41497 | 92.41611 | 1 | 1 | 0 | 0 | 0 | 0 | 0
CCO | 0.6493227 | 0.6493227 | 0.6811654 | 88.7415 | 93.52349 | 1 | 1 | 0 | 0 | 0 | 0 | 0
CH3COH | 0.9863269 | 0.9863269 | 1.027188 | 90.64626 | 93.45638 | 1 | 1 | 0 | 0 | 0 | 0 | 0
CO | 0.106004 | 0.106004 | 0.1353091 | 89.7619 | 93.79195 | 1 | 1 | 0 | 0 | 0 | 0 | 0
CH2COH | 0.8829957 | 0.8829957 | 0.904834 | 86.66667 | 90.43624 | 1 | 1 | 0 | 0 | 0 | 0 | 0
CHCH | 0.8682087 | 0.8682087 | 0.9129177 | 89.4898 | 93.69128 | 1 | 1 | 0 | 0 | 0 | 0 | 0
CCOH | 0.6966293 | 0.6966293 | 0.7293757 | 89.93197 | 93.3557 | 1 | 1 | 0 | 0 | 0 | 0 | 0
COH | 0.3289307 | 0.3289307 | 0.3659236 | 89.14966 | 93.79195 | 1 | 1 | 0 | 0 | 0 | 0 | 0
OCH2CH2 | 1.057267 | 1.057267 | 1.096697 | 88.33333 | 93.42282 | 1 | 1 | 0 | 0 | 0 | 0 | 0
CH3 | 0.7123604 | 0.7123604 | 0.7398188 | 88.57143 | 92.88591 | 1 | 1 | 0 | 0 | 0 | 0 | 0
CCH2 | 0.9578681 | 0.9578681 | 0.991625 | 88.26531 | 93.3557 | 1 | 1 | 0 | 0 | 0 | 0 | 0
OCH2CH | 0.9219444 | 0.9219444 | 0.9438851 | 86.73469 | 92.55034 | 1 | 1 | 0 | 0 | 0 | 0 | 0
CCHO | 0.818859 | 0.818859 | 0.8343573 | 86.90476 | 91.37584 | 1 | 1 | 0 | 0 | 0 | 0 | 0

## MATLANTISv8_D3
Adsorbate_name | MAE_total (eV) | MAE_normal (eV) | MAE_single (eV) | ADwT (%) | AMDwT (%) | Num_total | Num_normal | Num_adsorbate_migration | Anomaly count
[9 empty] | total | reproduction failure | unphysical relaxation | energy anomaly
OH | 0.1445269 | 0.1291186 | 0.1565919 | 68.47506 | 82.30798 | 18 | 17 | 1 | 0 | 0 | 0 | 0
C | 0.7756613 | 0.7756613 | 0.8181394 | 70.68594 | 85.09321 | 18 | 18 | 0 | 0 | 0 | 0 | 0
CH2CO | 1.237556 | 1.19247 | 1.273549 | 66.54082 | 77.83221 | 10 | 9 | 1 | 0 | 0 | 0 | 0
CHCO | 1.014788 | 1.014788 | 1.043788 | 68.48073 | 82.36142 | 9 | 9 | 0 | 0 | 0 | 0 | 0
CHCOH | 1.284379 | 1.284379 | 1.363397 | 70.40816 | 85.00373 | 9 | 9 | 0 | 0 | 0 | 0 | 0
OCHCH | 1.377287 | 1.377287 | 1.442041 | 69.84127 | 84.79866 | 9 | 9 | 0 | 0 | 0 | 0 | 0
CH | 0.7554803 | 0.7554803 | 0.7537526 | 68.67347 | 81.51007 | 1 | 1 | 0 | 0 | 0 | 0 | 0
CH2CH3 | 1.90678 | 0 | 1.934275 | 62.0068 | 57.29306 | 1 | 0 | 1 | 0 | 0 | 0 | 0
OCCOH | 1.154379 | 1.154379 | 1.179126 | 69.89796 | 83.28859 | 1 | 1 | 0 | 0 | 0 | 0 | 0
CH2CHOH | 1.533745 | 1.533745 | 1.587457 | 66.12245 | 75.73826 | 1 | 1 | 0 | 0 | 0 | 0 | 0
H | 0.2882263 | 0.2882263 | 0.2642259 | 68.87755 | 83.12081 | 1 | 1 | 0 | 0 | 0 | 0 | 0
OCHCH2 | 1.474975 | 1.474975 | 1.561227 | 70 | 83.62416 | 1 | 1 | 0 | 0 | 0 | 0 | 0
CH2 | 1.122504 | 1.122504 | 1.130193 | 68.87755 | 84.32886 | 1 | 1 | 0 | 0 | 0 | 0 | 0
OCH2CH3 | 1.564773 | 1.564773 | 1.619086 | 66.32653 | 81.44295 | 1 | 1 | 0 | 0 | 0 | 0 | 0
OCHCH3 | 1.358108 | 1.358108 | 1.466581 | 76.32653 | 86.97987 | 1 | 1 | 0 | 0 | 0 | 0 | 0
CCH | 1.244716 | 1.244716 | 1.291188 | 71.53061 | 86.1745 | 1 | 1 | 0 | 0 | 0 | 0 | 0
CHCHOH | 1.38389 | 1.38389 | 1.470301 | 69.59184 | 84.59732 | 1 | 1 | 0 | 0 | 0 | 0 | 0
CHCH2 | 1.411931 | 1.411931 | 1.498413 | 69.79592 | 83.99329 | 1 | 1 | 0 | 0 | 0 | 0 | 0
CHCH3 | 1.607278 | 1.607278 | 1.666941 | 69.28571 | 81.84564 | 1 | 1 | 0 | 0 | 0 | 0 | 0
CCH3 | 1.455019 | 1.455019 | 1.487449 | 67.85714 | 83.3557 | 1 | 1 | 0 | 0 | 0 | 0 | 0
OCCO | 1.853932 | 0 | 0.8654133 | 62.38095 | 63.48993 | 1 | 0 | 1 | 0 | 0 | 0 | 0
CH3CO | 1.31882 | 1.31882 | 1.388573 | 68.46939 | 83.62416 | 1 | 1 | 0 | 0 | 0 | 0 | 0
CCO | 1.060929 | 1.060929 | 1.10661 | 69.69388 | 84.59732 | 1 | 1 | 0 | 0 | 0 | 0 | 0
CH3COH | 1.541473 | 1.541473 | 1.599664 | 68.57143 | 83.99329 | 1 | 1 | 0 | 0 | 0 | 0 | 0
CO | 0.3565918 | 0.3565918 | 0.416524 | 71.12245 | 85.50336 | 1 | 1 | 0 | 0 | 0 | 0 | 0
CH2COH | 1.439017 | 1.439017 | 1.475885 | 67.7551 | 82.48322 | 1 | 1 | 0 | 0 | 0 | 0 | 0
CHCH | 1.30374 | 1.30374 | 1.374055 | 70.20408 | 85.53691 | 1 | 1 | 0 | 0 | 0 | 0 | 0
CCOH | 1.143703 | 1.143703 | 1.205002 | 70.5102 | 84.96644 | 1 | 1 | 0 | 0 | 0 | 0 | 0
COH | 0.6445085 | 0.6445085 | 0.7129718 | 70.81633 | 85.73826 | 1 | 1 | 0 | 0 | 0 | 0 | 0
OCH2CH2 | 1.697487 | 1.697487 | 1.758465 | 69.28571 | 85.20134 | 1 | 1 | 0 | 0 | 0 | 0 | 0
CH3 | 1.041298 | 1.041298 | 1.099472 | 70 | 84.0604 | 1 | 1 | 0 | 0 | 0 | 0 | 0
CCH2 | 1.392362 | 1.392362 | 1.430702 | 68.46939 | 83.32215 | 1 | 1 | 0 | 0 | 0 | 0 | 0
OCH2CH | 1.512481 | 1.512481 | 1.523395 | 67.7551 | 84.16107 | 1 | 1 | 0 | 0 | 0 | 0 | 0
CCHO | 1.313413 | 1.313413 | 1.322636 | 67.55102 | 81.51007 | 1 | 1 | 0 | 0 | 0 | 0 | 0

## MatterSim
Adsorbate_name | MAE_total (eV) | MAE_normal (eV) | MAE_single (eV) | ADwT (%) | AMDwT (%) | Num_total | Num_normal | Num_adsorbate_migration | Anomaly count
[9 empty] | total | reproduction failure | unphysical relaxation | energy anomaly
OH | 2.341282 | 0.1588835 | 3.72107 | 78.99093 | 84.17226 | 18 | 16 | 1 | 1 | 0 | 1 | 0
C | 0.7585145 | 0.7585145 | 0.7909966 | 81.76304 | 89.1965 | 18 | 18 | 0 | 0 | 0 | 0 | 0
CH2CO | 1.019723 | 0.9947229 | 5.525192 | 70.9966 | 74.54027 | 10 | 8 | 1 | 1 | 1 | 0 | 0
CHCO | 1.330285 | 0.712494 | 4.195834 | 74.03628 | 80.8352 | 9 | 8 | 0 | 1 | 1 | 0 | 0
CHCOH | 1.074969 | 0.9278796 | 3.339935 | 75.04913 | 81.0962 | 9 | 8 | 1 | 0 | 0 | 0 | 0
OCHCH | 2.131961 | 1.085533 | 5.809053 | 74.92063 | 83.25503 | 9 | 8 | 0 | 1 | 1 | 0 | 0
CH | 1.203164 | 1.203164 | 1.127153 | 71.22449 | 78.75839 | 1 | 1 | 0 | 0 | 0 | 0 | 0
CH2CH3 | 2.034152 | 0 | 2.062644 | 69.4898 | 78.12081 | 1 | 0 | 0 | 1 | 0 | 0 | 1
OCCOH | 0.6148416 | 0.6148416 | 0.6526986 | 75 | 86.04027 | 1 | 1 | 0 | 0 | 0 | 0 | 0
CH2CHOH | 1.032358 | 0 | 0.9607485 | 62.95918 | 64.22819 | 1 | 0 | 1 | 0 | 0 | 0 | 0
H | 0.4145084 | 0.4145084 | 0.4120727 | 73.06122 | 85.77181 | 1 | 1 | 0 | 0 | 0 | 0 | 0
OCHCH2 | 1.040387 | 1.040387 | 1.093131 | 74.4898 | 83.75839 | 1 | 1 | 0 | 0 | 0 | 0 | 0
CH2 | 1.472111 | 1.472111 | 1.477848 | 72.7551 | 84.83221 | 1 | 1 | 0 | 0 | 0 | 0 | 0
OCH2CH3 | 1.313616 | 1.313616 | 1.393242 | 73.16327 | 85.40268 | 1 | 1 | 0 | 0 | 0 | 0 | 0
OCHCH3 | 1.425254 | 1.425254 | 1.483741 | 79.18367 | 88.08725 | 1 | 1 | 0 | 0 | 0 | 0 | 0
CCH | 1.452967 | 1.452967 | 1.442328 | 73.46939 | 83.15436 | 1 | 1 | 0 | 0 | 0 | 0 | 0
CHCHOH | 1.024791 | 1.024791 | 1.086935 | 72.04082 | 82.18121 | 1 | 1 | 0 | 0 | 0 | 0 | 0
CHCH2 | 1.396656 | 1.396656 | 1.429943 | 73.46939 | 81.57718 | 1 | 1 | 0 | 0 | 0 | 0 | 0
CHCH3 | 2.047274 | 0 | 2.056412 | 69.59184 | 79.16107 | 1 | 0 | 0 | 1 | 0 | 0 | 1
CCH3 | 1.822922 | 1.822922 | 1.83181 | 71.73469 | 83.69128 | 1 | 1 | 0 | 0 | 0 | 0 | 0
OCCO | 1.497356 | 0 | 0.6344501 | 64.79592 | 62.08054 | 1 | 0 | 1 | 0 | 0 | 0 | 0
CH3CO | 1.316798 | 0 | 0.9793133 | 58.60544 | 54.04922 | 1 | 0 | 1 | 0 | 0 | 0 | 0
CCO | 0.7650397 | 0.7650397 | 0.79587 | 74.08163 | 85.13423 | 1 | 1 | 0 | 0 | 0 | 0 | 0
CH3COH | 1.449693 | 1.449693 | 1.466539 | 70.20408 | 80.4698 | 1 | 1 | 0 | 0 | 0 | 0 | 0
CO | 0.0622086 | 0.0622086 | 0.1369051 | 75.81633 | 88.55705 | 1 | 1 | 0 | 0 | 0 | 0 | 0
CH2COH | 0.7741084 | 0.7741084 | 0.700006 | 69.11565 | 79.66443 | 1 | 1 | 0 | 0 | 0 | 0 | 0
CHCH | 1.348957 | 1.348957 | 1.397161 | 74.59184 | 86.47651 | 1 | 1 | 0 | 0 | 0 | 0 | 0
CCOH | 0.9517284 | 0.9517284 | 1.007314 | 73.97959 | 85.33557 | 1 | 1 | 0 | 0 | 0 | 0 | 0
COH | 0.6396934 | 0.6396934 | 0.677622 | 74.08163 | 83.85906 | 1 | 1 | 0 | 0 | 0 | 0 | 0
OCH2CH2 | 1.57282 | 1.57282 | 1.634191 | 73.46939 | 83.42282 | 1 | 1 | 0 | 0 | 0 | 0 | 0
CH3 | 1.160398 | 1.160398 | 1.206286 | 73.06122 | 83.28859 | 1 | 1 | 0 | 0 | 0 | 0 | 0
CCH2 | 1.756997 | 1.756997 | 1.789104 | 72.85714 | 84.96644 | 1 | 1 | 0 | 0 | 0 | 0 | 0
OCH2CH | 1.522525 | 1.522525 | 1.514035 | 72.14286 | 84.5302 | 1 | 1 | 0 | 0 | 0 | 0 | 0
CCHO | 1.178033 | 1.178033 | 1.157768 | 71.83673 | 79.89933 | 1 | 1 | 0 | 0 | 0 | 0 | 0

## ORB
Adsorbate_name | MAE_total (eV) | MAE_normal (eV) | MAE_single (eV) | ADwT (%) | AMDwT (%) | Num_total | Num_normal | Num_adsorbate_migration | Anomaly count
[9 empty] | total | reproduction failure | unphysical relaxation | energy anomaly
OH | 0.6356964 | 0.08817673 | 1.566655 | 78.05367 | 81.5921 | 18 | 15 | 3 | 0 | 0 | 0 | 0
C | 0.9163952 | 0.9163952 | 0.9583182 | 81.51738 | 89.08712 | 18 | 18 | 0 | 0 | 0 | 0 | 0
CH2CO | 1.559917 | 1.212061 | 1.888306 | 76.52721 | 82.94743 | 10 | 8 | 2 | 0 | 0 | 0 | 0
CHCO | 1.435475 | 0.9843773 | 1.617548 | 78.17082 | 84.59732 | 9 | 7 | 1 | 1 | 0 | 0 | 1
CHCOH | 1.836085 | 1.492481 | 2.049657 | 80.52154 | 88.74969 | 9 | 8 | 0 | 1 | 0 | 0 | 1
OCHCH | 1.533989 | 1.209255 | 1.996165 | 79.88284 | 85.26846 | 9 | 8 | 1 | 0 | 0 | 0 | 0
CH | 0.948057 | 0.948057 | 0.9911061 | 79.79592 | 88.26622 | 1 | 1 | 0 | 0 | 0 | 0 | 0
CH2CH3 | 1.766014 | 0 | 1.778036 | 72.27891 | 65.55928 | 1 | 0 | 1 | 0 | 0 | 0 | 0
OCCOH | 1.277133 | 1.277133 | 1.350229 | 80.27211 | 89.66443 | 1 | 1 | 0 | 0 | 0 | 0 | 0
CH2CHOH | 1.248616 | 1.248616 | 1.35038 | 83.77551 | 90.33557 | 1 | 1 | 0 | 0 | 0 | 0 | 0
H | 0.317036 | 0.317036 | 0.3083659 | 78.60544 | 89.34004 | 1 | 1 | 0 | 0 | 0 | 0 | 0
OCHCH2 | 1.147467 | 1.147467 | 1.226194 | 79.04762 | 87.95302 | 1 | 1 | 0 | 0 | 0 | 0 | 0
CH2 | 1.153033 | 1.153033 | 1.158458 | 78.67347 | 88.40045 | 1 | 1 | 0 | 0 | 0 | 0 | 0
OCH2CH3 | 1.334669 | 1.334669 | 1.41535 | 78.97959 | 87.66219 | 1 | 1 | 0 | 0 | 0 | 0 | 0
OCHCH3 | 1.208711 | 1.208711 | 1.31532 | 84.28571 | 90.30201 | 1 | 1 | 0 | 0 | 0 | 0 | 0
CCH | 1.551335 | 1.551335 | 1.587685 | 79.38776 | 87.48322 | 1 | 1 | 0 | 0 | 0 | 0 | 0
CHCHOH | 1.375356 | 1.375356 | 1.465397 | 79.69388 | 88.25503 | 1 | 1 | 0 | 0 | 0 | 0 | 0
CHCH2 | 1.37503 | 1.37503 | 1.467266 | 79.7619 | 87.39374 | 1 | 1 | 0 | 0 | 0 | 0 | 0
CHCH3 | 1.67713 | 1.67713 | 1.755845 | 79.01361 | 87.30425 | 1 | 1 | 0 | 0 | 0 | 0 | 0
CCH3 | 1.570995 | 1.570995 | 1.647386 | 79.38776 | 88.57942 | 1 | 1 | 0 | 0 | 0 | 0 | 0
OCCO | 2.287873 | 0 | 1.012103 | 71.2585 | 63.93736 | 1 | 0 | 1 | 0 | 0 | 0 | 0
CH3CO | 1.430393 | 0 | 1.323611 | 65.64626 | 64.10515 | 1 | 0 | 1 | 0 | 0 | 0 | 0
CCO | 1.071108 | 1.071108 | 1.140192 | 80.20408 | 89.25056 | 1 | 1 | 0 | 0 | 0 | 0 | 0
CH3COH | 1.695163 | 1.695163 | 1.75592 | 78.46939 | 86.23043 | 1 | 1 | 0 | 0 | 0 | 0 | 0
CO | 0.5027098 | 0.5027098 | 0.5534844 | 80.30612 | 87.98658 | 1 | 1 | 0 | 0 | 0 | 0 | 0
CH2COH | 1.308442 | 1.308442 | 1.334885 | 75.88435 | 84.41834 | 1 | 1 | 0 | 0 | 0 | 0 | 0
CHCH | 1.507918 | 1.507918 | 1.579367 | 79.7619 | 89.08277 | 1 | 1 | 0 | 0 | 0 | 0 | 0
CCOH | 1.587341 | 1.587341 | 1.663709 | 80.37415 | 89.80984 | 1 | 1 | 0 | 0 | 0 | 0 | 0
COH | 0.866023 | 0.866023 | 0.9449241 | 80.95238 | 89.7651 | 1 | 1 | 0 | 0 | 0 | 0 | 0
OCH2CH2 | 1.512832 | 1.512832 | 1.573619 | 78.87755 | 88.28859 | 1 | 1 | 0 | 0 | 0 | 0 | 0
CH3 | 0.9463157 | 0.9463157 | 0.9958055 | 79.38776 | 87.58389 | 1 | 1 | 0 | 0 | 0 | 0 | 0
CCH2 | 1.511188 | 1.511188 | 1.584896 | 79.4898 | 89.23937 | 1 | 1 | 0 | 0 | 0 | 0 | 0
OCH2CH | 1.504498 | 1.504498 | 1.55447 | 78.57143 | 88.63535 | 1 | 1 | 0 | 0 | 0 | 0 | 0
CCHO | 1.12224 | 1.12224 | 1.187934 | 79.28571 | 85.88367 | 1 | 1 | 0 | 0 | 0 | 0 | 0

## SevenNet
Adsorbate_name | MAE_total (eV) | MAE_normal (eV) | MAE_single (eV) | ADwT (%) | AMDwT (%) | Num_total | Num_normal | Num_adsorbate_migration | Anomaly count
[9 empty] | total | reproduction failure | unphysical relaxation | energy anomaly
OH | 0.8067309 | 0.1745045 | 2.681704 | 82.5359 | 86.17636 | 18 | 16 | 1 | 1 | 1 | 0 | 0
C | 1.005174 | 1.005174 | 1.015884 | 86.50794 | 92.09545 | 18 | 18 | 0 | 0 | 0 | 0 | 0
CH2CO | 1.824726 | 1.844423 | 4.231979 | 77.97959 | 81.87919 | 10 | 4 | 1 | 5 | 0 | 0 | 5
CHCO | 1.6474 | 1.424446 | 3.445066 | 80.34014 | 85.21999 | 9 | 6 | 1 | 2 | 0 | 0 | 2
CHCOH | 1.957939 | 1.933151 | 3.769662 | 82.11262 | 86.68904 | 9 | 5 | 1 | 3 | 0 | 0 | 3
OCHCH | 1.97995 | 0 | 4.565279 | 81.1678 | 86.55481 | 9 | 0 | 0 | 9 | 1 | 0 | 8
CH | 1.172719 | 1.172719 | 1.210927 | 85 | 91.81208 | 1 | 1 | 0 | 0 | 0 | 0 | 0
CH2CH3 | 2.867255 | 0 | 2.811109 | 75.98639 | 67.48322 | 1 | 0 | 0 | 1 | 0 | 0 | 1
OCCOH | 1.548365 | 1.548365 | 1.529687 | 84.28571 | 87.14765 | 1 | 1 | 0 | 0 | 0 | 0 | 0
CH2CHOH | 2.192137 | 0 | 2.190119 | 79.89796 | 80.90604 | 1 | 0 | 0 | 1 | 0 | 0 | 1
H | 0.4326802 | 0.4326802 | 0.4228099 | 82.85714 | 91.14094 | 1 | 1 | 0 | 0 | 0 | 0 | 0
OCHCH2 | 2.069125 | 0 | 2.084119 | 83.46939 | 89.63087 | 1 | 0 | 0 | 1 | 0 | 0 | 1
CH2 | 1.40567 | 1.40567 | 1.356752 | 81.12245 | 80.82774 | 1 | 1 | 0 | 0 | 0 | 0 | 0
OCH2CH3 | 2.590077 | 0 | 2.631275 | 84.89796 | 90.73826 | 1 | 0 | 0 | 1 | 0 | 0 | 1
OCHCH3 | 2.62379 | 0 | 2.624153 | 85.20408 | 89.83221 | 1 | 0 | 0 | 1 | 0 | 0 | 1
CCH | 1.999135 | 1.999135 | 2.008471 | 84.4898 | 89.83221 | 1 | 1 | 0 | 0 | 0 | 0 | 0
CHCHOH | 1.924394 | 1.924394 | 1.9734 | 84.89796 | 91.34228 | 1 | 1 | 0 | 0 | 0 | 0 | 0
CHCH2 | 2.083309 | 0 | 2.128217 | 84.59184 | 90.03356 | 1 | 0 | 0 | 1 | 0 | 0 | 1
CHCH3 | 2.637062 | 0 | 2.665524 | 83.36735 | 89.22819 | 1 | 0 | 0 | 1 | 0 | 0 | 1
CCH3 | 2.441933 | 0 | 2.487924 | 84.69388 | 91.61074 | 1 | 0 | 0 | 1 | 0 | 0 | 1
OCCO | 2.120593 | 0 | 1.227554 | 75.10204 | 65.73826 | 1 | 0 | 1 | 0 | 0 | 0 | 0
CH3CO | 2.216354 | 0 | 2.114145 | 70.10204 | 66.3311 | 1 | 0 | 1 | 0 | 0 | 0 | 0
CCO | 1.308476 | 1.308476 | 1.358619 | 85.20408 | 91.91275 | 1 | 1 | 0 | 0 | 0 | 0 | 0
CH3COH | 2.577214 | 0 | 2.620683 | 85.71429 | 92.08054 | 1 | 0 | 0 | 1 | 0 | 0 | 1
CO | 0.3814034 | 0.3814034 | 0.4338231 | 85.30612 | 91.37584 | 1 | 1 | 0 | 0 | 0 | 0 | 0
CH2COH | 2.039464 | 0 | 2.056594 | 82.95918 | 89.5302 | 1 | 0 | 0 | 1 | 0 | 0 | 1
CHCH | 2.208951 | 0 | 2.243176 | 85.10204 | 91.84564 | 1 | 0 | 0 | 1 | 0 | 0 | 1
CCOH | 1.698975 | 1.698975 | 1.738134 | 85.30612 | 92.01342 | 1 | 1 | 0 | 0 | 0 | 0 | 0
COH | 1.055902 | 1.055902 | 1.121859 | 86.02041 | 92.24832 | 1 | 1 | 0 | 0 | 0 | 0 | 0
OCH2CH2 | 2.57583 | 0 | 2.591528 | 83.36735 | 87.51678 | 1 | 0 | 0 | 1 | 0 | 0 | 1
CH3 | 1.551154 | 1.551154 | 1.583888 | 84.4898 | 90.33557 | 1 | 1 | 0 | 0 | 0 | 0 | 0
CCH2 | 2.181765 | 0 | 2.230486 | 85.81633 | 91.87919 | 1 | 0 | 0 | 1 | 0 | 0 | 1
OCH2CH | 2.477776 | 0 | 2.475863 | 82.44898 | 89.89933 | 1 | 0 | 0 | 1 | 0 | 0 | 1
CCHO | 1.649645 | 1.649645 | 1.69413 | 84.4898 | 89.86577 | 1 | 1 | 0 | 0 | 0 | 0 | 0

## UMA_oc20_m
Adsorbate_name | MAE_total (eV) | MAE_normal (eV) | MAE_single (eV) | ADwT (%) | AMDwT (%) | Num_total | Num_normal | Num_adsorbate_migration | Anomaly count
[9 empty] | total | reproduction failure | unphysical relaxation | energy anomaly
OH | 0.1627601 | 0.1648853 | 0.1551903 | 96.18481 | 95.71216 | 18 | 17 | 1 | 0 | 0 | 0 | 0
C | 0.2787323 | 0.2787323 | 0.3018109 | 97.63039 | 98.544 | 18 | 18 | 0 | 0 | 0 | 0 | 0
CH2CO | 0.09918088 | 0.09918088 | 0.1129646 | 96.94898 | 97.85906 | 10 | 10 | 0 | 0 | 0 | 0 | 0
CHCO | 0.08937829 | 0.08913907 | 0.1003833 | 96.79516 | 95.6525 | 9 | 8 | 1 | 0 | 0 | 0 | 0
CHCOH | 0.2029651 | 0.2029651 | 0.2267319 | 98.12925 | 98.67636 | 9 | 9 | 0 | 0 | 0 | 0 | 0
OCHCH | 0.08079939 | 0.08079939 | 0.1014733 | 98.00454 | 98.4601 | 9 | 9 | 0 | 0 | 0 | 0 | 0
CH | 0.2680874 | 0.2680874 | 0.2825456 | 100 | 99.93289 | 1 | 1 | 0 | 0 | 0 | 0 | 0
CH2CH3 | 0.3410431 | 0.3410431 | 0.2655456 | 86.59864 | 68.5123 | 1 | 1 | 0 | 0 | 0 | 0 | 0
OCCOH | 0.1321419 | 0.1321419 | 0.1334859 | 97.7551 | 96.10738 | 1 | 1 | 0 | 0 | 0 | 0 | 0
CH2CHOH | 0.1752934 | 0 | 0.01916604 | 50 | 49.93289 | 1 | 0 | 1 | 0 | 0 | 0 | 0
H | 0.1102943 | 0.1102943 | 0.1154702 | 100 | 99.93289 | 1 | 1 | 0 | 0 | 0 | 0 | 0
OCHCH2 | 0.01896833 | 0.01896833 | 0.02632989 | 97.65306 | 97.34899 | 1 | 1 | 0 | 0 | 0 | 0 | 0
CH2 | 0.2722543 | 0.2722543 | 0.283846 | 100 | 99.86577 | 1 | 1 | 0 | 0 | 0 | 0 | 0
OCH2CH3 | 0.07639809 | 0.07639809 | 0.08997065 | 98.16327 | 98.12081 | 1 | 1 | 0 | 0 | 0 | 0 | 0
OCHCH3 | 0.2601692 | 0 | 0.05779648 | 50 | 49.93289 | 1 | 0 | 1 | 0 | 0 | 0 | 0
CCH | 0.313218 | 0.313218 | 0.3267697 | 100 | 99.19463 | 1 | 1 | 0 | 0 | 0 | 0 | 0
CHCHOH | 0.1661089 | 0.1661089 | 0.1715285 | 97.04082 | 97.01342 | 1 | 1 | 0 | 0 | 0 | 0 | 0
CHCH2 | 0.2170516 | 0.2170516 | 0.223836 | 96.83673 | 96.84564 | 1 | 1 | 0 | 0 | 0 | 0 | 0
CHCH3 | 0.2884262 | 0.2884262 | 0.2966585 | 96.73469 | 96.4094 | 1 | 1 | 0 | 0 | 0 | 0 | 0
CCH3 | 0.3565684 | 0.3565684 | 0.3786554 | 100 | 99.49664 | 1 | 1 | 0 | 0 | 0 | 0 | 0
OCCO | 1.059199 | 0 | 0.06055202 | 86.15646 | 71.26398 | 1 | 0 | 1 | 0 | 0 | 0 | 0
CH3CO | 0.1023539 | 0.1023539 | 0.111138 | 98.77551 | 97.91946 | 1 | 1 | 0 | 0 | 0 | 0 | 0
CCO | 0.2111369 | 0.2111369 | 0.2210134 | 99.28571 | 98.32215 | 1 | 1 | 0 | 0 | 0 | 0 | 0
CH3COH | 0.1620763 | 0.1620763 | 0.1667511 | 96.63265 | 95.90604 | 1 | 1 | 0 | 0 | 0 | 0 | 0
CO | 0.01125759 | 0.01125759 | 0.01450008 | 98.87755 | 98.05369 | 1 | 1 | 0 | 0 | 0 | 0 | 0
CH2COH | 0.1072999 | 0.1072999 | 0.1213529 | 99.59184 | 99.19463 | 1 | 1 | 0 | 0 | 0 | 0 | 0
CHCH | 0.3373414 | 0.3373414 | 0.3535726 | 99.79592 | 98.95973 | 1 | 1 | 0 | 0 | 0 | 0 | 0
CCOH | 0.2681872 | 0.2681872 | 0.2746166 | 98.46939 | 97.85235 | 1 | 1 | 0 | 0 | 0 | 0 | 0
COH | 0.1709166 | 0.1709166 | 0.1772814 | 98.26531 | 98.08725 | 1 | 1 | 0 | 0 | 0 | 0 | 0
OCH2CH2 | 0.1277742 | 0.1277742 | 0.1435237 | 99.38776 | 98.92617 | 1 | 1 | 0 | 0 | 0 | 0 | 0
CH3 | 0.1522913 | 0.1522913 | 0.1602801 | 99.89796 | 99.56376 | 1 | 1 | 0 | 0 | 0 | 0 | 0
CCH2 | 0.3034518 | 0.3034518 | 0.319424 | 99.4898 | 98.55705 | 1 | 1 | 0 | 0 | 0 | 0 | 0
OCH2CH | 0.165474 | 0.165474 | 0.1877648 | 100 | 99.69799 | 1 | 1 | 0 | 0 | 0 | 0 | 0
CCHO | 0.2274345 | 0.2274345 | 0.2439174 | 100 | 99.36242 | 1 | 1 | 0 | 0 | 0 | 0 | 0

## UMA_oc20_s
Adsorbate_name | MAE_total (eV) | MAE_normal (eV) | MAE_single (eV) | ADwT (%) | AMDwT (%) | Num_total | Num_normal | Num_adsorbate_migration | Anomaly count
[9 empty] | total | reproduction failure | unphysical relaxation | energy anomaly
OH | 0.1921046 | 0.1974347 | 0.1880474 | 96.07521 | 95.71402 | 18 | 17 | 1 | 0 | 0 | 0 | 0
C | 0.3261326 | 0.3261326 | 0.3488812 | 97.55102 | 98.40915 | 18 | 18 | 0 | 0 | 0 | 0 | 0
CH2CO | 0.1486563 | 0.1506239 | 0.1619464 | 94.38776 | 93.91275 | 10 | 9 | 1 | 0 | 0 | 0 | 0
CHCO | 0.1390946 | 0.1390946 | 0.1515326 | 97.23356 | 96.11608 | 9 | 9 | 0 | 0 | 0 | 0 | 0
CHCOH | 0.249555 | 0.249555 | 0.2722907 | 98.23129 | 98.66518 | 9 | 9 | 0 | 0 | 0 | 0 | 0
OCHCH | 0.1251214 | 0.1251214 | 0.1485149 | 98.46939 | 98.76957 | 9 | 9 | 0 | 0 | 0 | 0 | 0
CH | 0.2926755 | 0.2926755 | 0.3070242 | 100 | 99.96644 | 1 | 1 | 0 | 0 | 0 | 0 | 0
CH2CH3 | 0.4085933 | 0.4085933 | 0.3384918 | 87.0068 | 71.29754 | 1 | 1 | 0 | 0 | 0 | 0 | 0
OCCOH | 0.1730401 | 0.1730401 | 0.175336 | 97.85714 | 95.9396 | 1 | 1 | 0 | 0 | 0 | 0 | 0
CH2CHOH | 0.2192508 | 0 | 0.08616276 | 59.62585 | 49.96644 | 1 | 0 | 1 | 0 | 0 | 0 | 0
H | 0.08708564 | 0.08708564 | 0.0916674 | 100 | 99.96644 | 1 | 1 | 0 | 0 | 0 | 0 | 0
OCHCH2 | 0.05184731 | 0.05184731 | 0.05820162 | 97.65306 | 97.44966 | 1 | 1 | 0 | 0 | 0 | 0 | 0
CH2 | 0.3186101 | 0.3186101 | 0.3295251 | 100 | 99.89933 | 1 | 1 | 0 | 0 | 0 | 0 | 0
OCH2CH3 | 0.1170304 | 0.1170304 | 0.1310842 | 98.26531 | 98.48993 | 1 | 1 | 0 | 0 | 0 | 0 | 0
OCHCH3 | 0.301958 | 0 | 0.1120857 | 51.73469 | 49.96644 | 1 | 0 | 1 | 0 | 0 | 0 | 0
CCH | 0.4189848 | 0.4189848 | 0.431818 | 100 | 99.22819 | 1 | 1 | 0 | 0 | 0 | 0 | 0
CHCHOH | 0.2193561 | 0.2193561 | 0.2265735 | 97.34694 | 97.61745 | 1 | 1 | 0 | 0 | 0 | 0 | 0
CHCH2 | 0.2982744 | 0.2982744 | 0.3057146 | 97.14286 | 97.34899 | 1 | 1 | 0 | 0 | 0 | 0 | 0
CHCH3 | 0.3595664 | 0.3595664 | 0.3676867 | 96.63265 | 96.47651 | 1 | 1 | 0 | 0 | 0 | 0 | 0
CCH3 | 0.4313946 | 0.4313946 | 0.4535402 | 100 | 99.56376 | 1 | 1 | 0 | 0 | 0 | 0 | 0
OCCO | 1.051393 | 0 | 0.1265918 | 86.36054 | 72.28188 | 1 | 0 | 1 | 0 | 0 | 0 | 0
CH3CO | 0.1541239 | 0.1541239 | 0.1621478 | 98.87755 | 98.25503 | 1 | 1 | 0 | 0 | 0 | 0 | 0
CCO | 0.2713873 | 0.2713873 | 0.2840773 | 100 | 99.26174 | 1 | 1 | 0 | 0 | 0 | 0 | 0
CH3COH | 0.1982523 | 0.1982523 | 0.2048271 | 97.2449 | 96.87919 | 1 | 1 | 0 | 0 | 0 | 0 | 0
CO | 0.0007779031 | 0.0007779031 | 0.0008738608 | 99.08163 | 98.55705 | 1 | 1 | 0 | 0 | 0 | 0 | 0
CH2COH | 0.157562 | 0.157562 | 0.1721999 | 99.69388 | 99.39597 | 1 | 1 | 0 | 0 | 0 | 0 | 0
CHCH | 0.4171585 | 0.4171585 | 0.4309717 | 99.79592 | 98.89262 | 1 | 1 | 0 | 0 | 0 | 0 | 0
CCOH | 0.3357223 | 0.3357223 | 0.347416 | 99.4898 | 98.95973 | 1 | 1 | 0 | 0 | 0 | 0 | 0
COH | 0.1737731 | 0.1737731 | 0.1829108 | 99.38776 | 99.22819 | 1 | 1 | 0 | 0 | 0 | 0 | 0
OCH2CH2 | 0.1717736 | 0.1717736 | 0.1881537 | 99.4898 | 99.12752 | 1 | 1 | 0 | 0 | 0 | 0 | 0
CH3 | 0.1834343 | 0.1834343 | 0.1911484 | 100 | 99.69799 | 1 | 1 | 0 | 0 | 0 | 0 | 0
CCH2 | 0.3947502 | 0.3947502 | 0.4127768 | 100 | 99.42953 | 1 | 1 | 0 | 0 | 0 | 0 | 0
OCH2CH | 0.2018528 | 0.2018528 | 0.2236181 | 100 | 99.56376 | 1 | 1 | 0 | 0 | 0 | 0 | 0
CCHO | 0.2824828 | 0.2824828 | 0.2989877 | 100 | 99.36242 | 1 | 1 | 0 | 0 | 0 | 0 | 0

## UMA_omat_m
Adsorbate_name | MAE_total (eV) | MAE_normal (eV) | MAE_single (eV) | ADwT (%) | AMDwT (%) | Num_total | Num_normal | Num_adsorbate_migration | Anomaly count
[9 empty] | total | reproduction failure | unphysical relaxation | energy anomaly
OH | 0.4090594 | 0.3678307 | 0.4113638 | 79.33673 | 86.05021 | 18 | 17 | 1 | 0 | 0 | 0 | 0
C | 0.62043 | 0.62043 | 0.6732527 | 81.08277 | 89.70544 | 18 | 18 | 0 | 0 | 0 | 0 | 0
CH2CO | 1.058004 | 1.092699 | 1.064661 | 74.53741 | 82.23714 | 10 | 9 | 1 | 0 | 0 | 0 | 0
CHCO | 0.9619312 | 0.9592732 | 0.9752996 | 78.75283 | 84.75019 | 9 | 8 | 1 | 0 | 0 | 0 | 0
CHCOH | 1.385329 | 1.368969 | 1.429218 | 79.24792 | 85.98061 | 9 | 8 | 1 | 0 | 0 | 0 | 0
OCHCH | 1.106671 | 1.080272 | 1.117669 | 79.14588 | 84.73776 | 9 | 8 | 1 | 0 | 0 | 0 | 0
CH | 0.9278009 | 0.9278009 | 0.9262507 | 77.55102 | 86.04027 | 1 | 1 | 0 | 0 | 0 | 0 | 0
CH2CH3 | 1.487534 | 0 | 1.464724 | 70 | 59.66443 | 1 | 0 | 1 | 0 | 0 | 0 | 0
OCCOH | 1.526594 | 1.526594 | 1.563556 | 80.30612 | 88.75839 | 1 | 1 | 0 | 0 | 0 | 0 | 0
CH2CHOH | 1.6553 | 0 | 1.458345 | 40.64626 | 44.63087 | 1 | 0 | 1 | 0 | 0 | 0 | 0
H | 0.4359358 | 0.4359358 | 0.4182588 | 77.34694 | 87.51678 | 1 | 1 | 0 | 0 | 0 | 0 | 0
OCHCH2 | 1.301272 | 1.301272 | 1.342786 | 78.46939 | 83.8255 | 1 | 1 | 0 | 0 | 0 | 0 | 0
CH2 | 1.038701 | 1.038701 | 1.013669 | 76.83673 | 85.50336 | 1 | 1 | 0 | 0 | 0 | 0 | 0
OCH2CH3 | 1.354257 | 1.354257 | 1.409085 | 77.85714 | 87.28188 | 1 | 1 | 0 | 0 | 0 | 0 | 0
OCHCH3 | 1.045789 | 1.045789 | 1.114717 | 83.46939 | 90.03356 | 1 | 1 | 0 | 0 | 0 | 0 | 0
CCH | 0.9887996 | 0.9887996 | 1.021304 | 78.97959 | 87.48322 | 1 | 1 | 0 | 0 | 0 | 0 | 0
CHCHOH | 1.522909 | 1.522909 | 1.602075 | 80.20408 | 89.42953 | 1 | 1 | 0 | 0 | 0 | 0 | 0
CHCH2 | 1.052341 | 1.052341 | 1.123157 | 79.69388 | 88.3557 | 1 | 1 | 0 | 0 | 0 | 0 | 0
CHCH3 | 1.266103 | 1.266103 | 1.327725 | 78.87755 | 87.11409 | 1 | 1 | 0 | 0 | 0 | 0 | 0
CCH3 | 1.202791 | 1.202791 | 1.224291 | 77.44898 | 87.28188 | 1 | 1 | 0 | 0 | 0 | 0 | 0
OCCO | 2.300254 | 0 | 1.305885 | 73.02721 | 66.07383 | 1 | 0 | 1 | 0 | 0 | 0 | 0
CH3CO | 1.118505 | 1.118505 | 1.148152 | 76.73469 | 85.53691 | 1 | 1 | 0 | 0 | 0 | 0 | 0
CCO | 1.131018 | 1.131018 | 1.17501 | 79.59184 | 89.46309 | 1 | 1 | 0 | 0 | 0 | 0 | 0
CH3COH | 1.466806 | 1.466806 | 1.530395 | 78.97959 | 86.94631 | 1 | 1 | 0 | 0 | 0 | 0 | 0
CO | 0.5847698 | 0.5847698 | 0.654633 | 81.32653 | 90.13423 | 1 | 1 | 0 | 0 | 0 | 0 | 0
CH2COH | 1.400032 | 1.400032 | 1.416603 | 76.53061 | 84.69799 | 1 | 1 | 0 | 0 | 0 | 0 | 0
CHCH | 1.206719 | 1.206719 | 1.25023 | 79.18367 | 88.62416 | 1 | 1 | 0 | 0 | 0 | 0 | 0
CCOH | 1.364132 | 1.364132 | 1.430134 | 80.20408 | 89.2953 | 1 | 1 | 0 | 0 | 0 | 0 | 0
COH | 0.9720933 | 0.9720933 | 1.040883 | 80.40816 | 89.96644 | 1 | 1 | 0 | 0 | 0 | 0 | 0
OCH2CH2 | 1.565223 | 1.565223 | 1.608248 | 78.77551 | 87.01342 | 1 | 1 | 0 | 0 | 0 | 0 | 0
CH3 | 0.8457251 | 0.8457251 | 0.8975944 | 79.08163 | 87.31544 | 1 | 1 | 0 | 0 | 0 | 0 | 0
CCH2 | 1.000336 | 1.000336 | 1.02985 | 78.16327 | 87.85235 | 1 | 1 | 0 | 0 | 0 | 0 | 0
OCH2CH | 1.472541 | 1.472541 | 1.503135 | 78.16327 | 88.28859 | 1 | 1 | 0 | 0 | 0 | 0 | 0
CCHO | 1.251603 | 1.251603 | 1.27323 | 77.95918 | 84.49664 | 1 | 1 | 0 | 0 | 0 | 0 | 0

## UMA_omat_s
Adsorbate_name | MAE_total (eV) | MAE_normal (eV) | MAE_single (eV) | ADwT (%) | AMDwT (%) | Num_total | Num_normal | Num_adsorbate_migration | Anomaly count
[9 empty] | total | reproduction failure | unphysical relaxation | energy anomaly
OH | 0.3003288 | 0.2192036 | 1.098165 | 79.78836 | 85.25665 | 18 | 16 | 2 | 0 | 0 | 0 | 0
C | 0.5160545 | 0.5160545 | 0.5628266 | 82.86281 | 90.52386 | 18 | 18 | 0 | 0 | 0 | 0 | 0
CH2CO | 0.5424776 | 0.5405218 | 0.5639451 | 76.86054 | 81.50671 | 10 | 9 | 1 | 0 | 0 | 0 | 0
CHCO | 0.6945422 | 0.6863292 | 0.6567618 | 78.22751 | 80.57171 | 9 | 8 | 1 | 0 | 0 | 0 | 0
CHCOH | 0.8412287 | 0.8412287 | 0.8735859 | 81.64399 | 88.36689 | 9 | 9 | 0 | 0 | 0 | 0 | 0
OCHCH | 0.3996699 | 0.4035935 | 0.4380084 | 79.46712 | 80.8874 | 9 | 7 | 2 | 0 | 0 | 0 | 0
CH | 0.3423664 | 0.3423664 | 0.3642403 | 80.10204 | 86.71141 | 1 | 1 | 0 | 0 | 0 | 0 | 0
CH2CH3 | 0.3160936 | 0 | 0.3034881 | 73.46939 | 66.28635 | 1 | 0 | 1 | 0 | 0 | 0 | 0
OCCOH | 1.324874 | 1.324874 | 1.350579 | 81.53061 | 87.65101 | 1 | 1 | 0 | 0 | 0 | 0 | 0
CH2CHOH | 0.6405846 | 0 | 0.6041988 | 66.32653 | 61.55481 | 1 | 0 | 1 | 0 | 0 | 0 | 0
H | 0.2394282 | 0.2394282 | 0.2297688 | 79.28571 | 87.58389 | 1 | 1 | 0 | 0 | 0 | 0 | 0
OCHCH2 | 0.3350992 | 0.3350992 | 0.3904211 | 80.40816 | 86.14094 | 1 | 1 | 0 | 0 | 0 | 0 | 0
CH2 | 0.4214118 | 0.4214118 | 0.40572 | 78.97959 | 87.04698 | 1 | 1 | 0 | 0 | 0 | 0 | 0
OCH2CH3 | 0.194046 | 0.194046 | 0.2506744 | 81.83673 | 90.57047 | 1 | 1 | 0 | 0 | 0 | 0 | 0
OCHCH3 | 0.1325111 | 0.1325111 | 0.1890293 | 85 | 90.67114 | 1 | 1 | 0 | 0 | 0 | 0 | 0
CCH | 0.4008814 | 0.4008814 | 0.4305698 | 80.81633 | 88.42282 | 1 | 1 | 0 | 0 | 0 | 0 | 0
CHCHOH | 0.8956599 | 0.8956599 | 0.9632108 | 81.73469 | 90 | 1 | 1 | 0 | 0 | 0 | 0 | 0
CHCH2 | 0.08415245 | 0.08415245 | 0.1349454 | 81.42857 | 88.75839 | 1 | 1 | 0 | 0 | 0 | 0 | 0
CHCH3 | 0.1737963 | 0.1737963 | 0.209867 | 81.02041 | 87.95302 | 1 | 1 | 0 | 0 | 0 | 0 | 0
CCH3 | 0.2226245 | 0.2226245 | 0.2485935 | 80.20408 | 88.65772 | 1 | 1 | 0 | 0 | 0 | 0 | 0
OCCO | 2.286988 | 0 | 1.231327 | 74.18367 | 67.38255 | 1 | 0 | 1 | 0 | 0 | 0 | 0
CH3CO | 0.3050978 | 0.3050978 | 0.3500895 | 79.08163 | 86.1745 | 1 | 1 | 0 | 0 | 0 | 0 | 0
CCO | 0.9942013 | 0.9942013 | 1.054177 | 82.04082 | 90.43624 | 1 | 1 | 0 | 0 | 0 | 0 | 0
CH3COH | 0.6090765 | 0.6090765 | 0.6465318 | 79.08163 | 84.86577 | 1 | 1 | 0 | 0 | 0 | 0 | 0
CO | 0.8265308 | 0.8265308 | 0.8837952 | 83.06122 | 90.83893 | 1 | 1 | 0 | 0 | 0 | 0 | 0
CH2COH | 0.6511147 | 0.6511147 | 0.6627851 | 77.44898 | 82.28188 | 1 | 1 | 0 | 0 | 0 | 0 | 0
CHCH | 0.3870953 | 0.3870953 | 0.4174479 | 80.91837 | 89.32886 | 1 | 1 | 0 | 0 | 0 | 0 | 0
CCOH | 1.127797 | 1.127797 | 1.190953 | 81.93878 | 89.93289 | 1 | 1 | 0 | 0 | 0 | 0 | 0
COH | 0.7878115 | 0.7878115 | 0.8703687 | 82.7551 | 90.73826 | 1 | 1 | 0 | 0 | 0 | 0 | 0
OCH2CH2 | 0.4611845 | 0.4611845 | 0.4987637 | 80.10204 | 88.25503 | 1 | 1 | 0 | 0 | 0 | 0 | 0
CH3 | 0.1148377 | 0.1148377 | 0.1518205 | 80.61224 | 87.98658 | 1 | 1 | 0 | 0 | 0 | 0 | 0
CCH2 | 0.2427963 | 0.2427963 | 0.2693313 | 80.20408 | 88.85906 | 1 | 1 | 0 | 0 | 0 | 0 | 0
OCH2CH | 0.439309 | 0.439309 | 0.4685404 | 80.10204 | 89.22819 | 1 | 1 | 0 | 0 | 0 | 0 | 0
CCHO | 0.7835782 | 0.7835782 | 0.8132435 | 78.77551 | 79.96644 | 1 | 1 | 0 | 0 | 0 | 0 | 0