## MLIP_Data
MLIP_name | Normal rate (%) | Adsorbate migration rate (%) | Anomaly rate (%) |  |  |  | MAE_total (eV) | MAE_normal (eV) | MAE_single (eV) | ADwT (%) | AMDwT (%) | Num_total | Time_total (s) | Time_per_step (s) | Steps_total
|  |  | total | reproduction failure | unphysical relaxation | energy anomaly
AlphaNet | 94.90909 | 0.02597403 | 5.064935 | 0 | 2.597403 | 2.467532 | 0.7222902 | 0.6772914 | 0.7211664 | 84.33588 | 89.43418 | 3850 | 9562.474 | 0.03189639 | 299798
CHGNet | 91.68831 | 0.5194805 | 7.792208 | 0.6233766 | 6.415584 | 0.7532468 | 0.5187802 | 0.4885738 | 0.5130378 | 80.13933 | 84.39043 | 3850 | 20798.98 | 0.04640453 | 448210
DP | 97.19481 | 0.1558442 | 2.649351 | 0.05194805 | 1.844156 | 0.7532468 | 0.6229956 | 0.6065483 | 0.6210679 | 84.35159 | 89.45671 | 3850 | 38569.45 | 0.1320035 | 292185
eqnorm | 97.37662 | 0 | 2.623377 | 0.07792208 | 2.467532 | 0.07792208 | 0.3698658 | 0.3647104 | 0.3567514 | 83.78499 | 87.86982 | 3850 | 29265.73 | 0.08459134 | 345966
eSEN | 39.1 | 0.03333333 | 60.86667 | 0 | 0.9 | 59.96667 | 3.14677 | 1.490324 | 3.147581 | 88.79583 | 92.16344 | 3000 | 27883.85 | 0.1527305 | 182569
MATLANTISv8 | 98.20779 | 0.07792208 | 1.714286 | 0.02597403 | 1.688312 | 0 | 0.4897952 | 0.4869895 | 0.4844364 | 82.32848 | 88.38458 | 3850 | 25407.09 | 0.0848144 | 299561
MATLANTISv8_D3 | 79.79221 | 0.1038961 | 20.1039 | 0.1558442 | 19.84416 | 0.1038961 | 1.135971 | 1.149399 | 1.111618 | 58.41249 | 76.09675 | 3850 | 33538.71 | 0.09406112 | 356563

## anomaly
MLIP_name | Num_normal | Num_adsorbate_migration | Anomaly count |  |  |  | Reproduction failure |  |  | Unphysical relaxation
|  |  | total | reproduction failure | unphysical relaxation | energy anomaly | ads_eng_seed | ads_seed | slab_seed | ads_conv | ads_move | slab_conv | slab_move
AlphaNet | 3654 | 1 | 195 | 0 | 100 | 95 | 0 | 0 | 0 | 1 | 64 | 2 | 48
CHGNet | 3530 | 20 | 300 | 24 | 247 | 29 | 24 | 11 | 13 | 5 | 141 | 8 | 169
DP | 3742 | 6 | 102 | 2 | 71 | 29 | 2 | 1 | 1 | 2 | 38 | 2 | 37
eqnorm | 3749 | 0 | 101 | 3 | 95 | 3 | 3 | 3 | 0 | 1 | 57 | 0 | 54
eSEN | 1173 | 1 | 1826 | 0 | 27 | 1799 | 0 | 0 | 0 | 0 | 12 | 0 | 15
MATLANTISv8 | 3781 | 3 | 66 | 1 | 65 | 0 | 1 | 1 | 0 | 0 | 41 | 0 | 32
MATLANTISv8_D3 | 3072 | 4 | 774 | 6 | 764 | 4 | 6 | 4 | 2 | 2 | 641 | 2 | 620

## AlphaNet
Adsorbate_name | MAE_total (eV) | MAE_normal (eV) | MAE_single (eV) | ADwT (%) | AMDwT (%) | Num_total | Num_normal | Num_adsorbate_migration | Anomaly count
[9 empty] | total | reproduction failure | unphysical relaxation | energy anomaly
Rh | 0.4604019 | 0.4601021 | 0.4678539 | 90.36889 | 93.1358 | 414 | 410 | 0 | 4 | 0 | 4 | 0
Au | 0.3441669 | 0.3408513 | 0.3454353 | 81.8926 | 87.94689 | 414 | 398 | 0 | 16 | 0 | 16 | 0
Pd | 0.8950465 | 0.8950465 | 0.9001369 | 84.88769 | 90.33227 | 414 | 414 | 0 | 0 | 0 | 0 | 0
Ir | 0.6281321 | 0.6278158 | 0.6300251 | 87.67582 | 91.37349 | 414 | 405 | 0 | 9 | 0 | 9 | 0
Cu | 0.7549491 | 0.7565911 | 0.7597145 | 81.26212 | 87.89269 | 414 | 400 | 0 | 14 | 0 | 14 | 0
Pt | 0.3101506 | 0.3101506 | 0.3150045 | 87.65996 | 91.67585 | 414 | 414 | 0 | 0 | 0 | 0 | 0
Ag | 0.6192175 | 0.6171569 | 0.6168123 | 78.4385 | 86.62919 | 414 | 410 | 0 | 4 | 0 | 4 | 0
Re | 1.883458 | 1.64169 | 1.858876 | 82.92531 | 86.96304 | 238 | 119 | 0 | 119 | 0 | 24 | 95
Zn | 0.9836849 | 0.9845304 | 0.978651 | 84.52081 | 89.75218 | 238 | 237 | 0 | 1 | 0 | 1 | 0
Os | 1.206443 | 1.223503 | 1.180022 | 82.28877 | 86.62018 | 238 | 218 | 0 | 20 | 0 | 20 | 0
Ru | 0.6315519 | 0.6384973 | 0.6295425 | 84.41762 | 89.27519 | 238 | 229 | 1 | 8 | 0 | 8 | 0

## CHGNet
Adsorbate_name | MAE_total (eV) | MAE_normal (eV) | MAE_single (eV) | ADwT (%) | AMDwT (%) | Num_total | Num_normal | Num_adsorbate_migration | Anomaly count
[9 empty] | total | reproduction failure | unphysical relaxation | energy anomaly
Rh | 0.2284871 | 0.2258673 | 0.2116918 | 86.20625 | 88.70573 | 414 | 401 | 0 | 13 | 1 | 12 | 0
Au | 0.127391 | 0.1097176 | 0.1268845 | 79.94693 | 83.13875 | 414 | 379 | 4 | 31 | 4 | 27 | 0
Pd | 0.4427801 | 0.4424592 | 0.4542368 | 80.5305 | 85.67271 | 414 | 412 | 0 | 2 | 1 | 1 | 0
Ir | 0.4834941 | 0.4816263 | 0.4901965 | 84.18063 | 86.84045 | 414 | 386 | 2 | 26 | 2 | 24 | 0
Cu | 0.4811541 | 0.4676107 | 0.4790948 | 73.78644 | 80.95281 | 414 | 367 | 6 | 41 | 2 | 39 | 0
Pt | 0.3584884 | 0.3591341 | 0.3762127 | 84.21645 | 87.9313 | 414 | 406 | 1 | 7 | 0 | 7 | 0
Ag | 0.3555073 | 0.346012 | 0.3516797 | 75.56262 | 82.29196 | 414 | 382 | 0 | 32 | 2 | 30 | 0
Re | 1.465272 | 1.423561 | 1.423083 | 75.98054 | 79.73779 | 238 | 158 | 3 | 77 | 5 | 45 | 27
Zn | 0.7922579 | 0.7927533 | 0.7911739 | 81.07457 | 85.82633 | 238 | 235 | 0 | 3 | 0 | 3 | 0
Os | 1.251667 | 1.273723 | 1.213494 | 77.27262 | 80.45443 | 238 | 194 | 2 | 42 | 3 | 37 | 2
Ru | 0.5735794 | 0.5542317 | 0.5400506 | 80.22052 | 83.19234 | 238 | 210 | 2 | 26 | 4 | 22 | 0

## DP
Adsorbate_name | MAE_total (eV) | MAE_normal (eV) | MAE_single (eV) | ADwT (%) | AMDwT (%) | Num_total | Num_normal | Num_adsorbate_migration | Anomaly count
[9 empty] | total | reproduction failure | unphysical relaxation | energy anomaly
Rh | 0.4147538 | 0.4143966 | 0.417668 | 89.94167 | 92.91641 | 414 | 410 | 0 | 4 | 0 | 4 | 0
Au | 0.500252 | 0.5020187 | 0.5038476 | 84.31176 | 89.15216 | 414 | 404 | 0 | 10 | 1 | 9 | 0
Pd | 0.6351851 | 0.6351851 | 0.6327458 | 83.12958 | 89.0848 | 414 | 414 | 0 | 0 | 0 | 0 | 0
Ir | 0.5075447 | 0.5025789 | 0.5043109 | 88.91888 | 92.19012 | 414 | 408 | 3 | 3 | 0 | 3 | 0
Cu | 0.5780533 | 0.5817541 | 0.5788106 | 79.82829 | 87.12552 | 414 | 401 | 2 | 11 | 0 | 11 | 0
Pt | 0.6020871 | 0.5999431 | 0.600994 | 86.06182 | 90.96537 | 414 | 413 | 1 | 0 | 0 | 0 | 0
Ag | 0.586956 | 0.5859619 | 0.5860116 | 78.96809 | 86.7049 | 414 | 411 | 0 | 3 | 0 | 3 | 0
Re | 1.526236 | 1.433599 | 1.516938 | 84.43763 | 88.22702 | 238 | 189 | 0 | 49 | 1 | 19 | 29
Zn | 0.5472858 | 0.5480588 | 0.5413458 | 84.07735 | 89.38808 | 238 | 236 | 0 | 2 | 0 | 2 | 0
Os | 0.7295545 | 0.7255904 | 0.7131436 | 83.10982 | 87.51288 | 238 | 221 | 0 | 17 | 0 | 17 | 0
Ru | 0.621515 | 0.6231023 | 0.6227508 | 84.56568 | 89.32016 | 238 | 235 | 0 | 3 | 0 | 3 | 0

## eqnorm
Adsorbate_name | MAE_total (eV) | MAE_normal (eV) | MAE_single (eV) | ADwT (%) | AMDwT (%) | Num_total | Num_normal | Num_adsorbate_migration | Anomaly count
[9 empty] | total | reproduction failure | unphysical relaxation | energy anomaly
Rh | 0.2157544 | 0.2157544 | 0.1896659 | 88.10148 | 91.03011 | 414 | 414 | 0 | 0 | 0 | 0 | 0
Au | 0.393045 | 0.3903023 | 0.4005842 | 84.6956 | 88.22653 | 414 | 400 | 0 | 14 | 0 | 14 | 0
Pd | 0.4792173 | 0.4792055 | 0.4873796 | 84.03094 | 88.05915 | 414 | 413 | 0 | 1 | 0 | 1 | 0
Ir | 0.3150815 | 0.3154116 | 0.2501819 | 84.25951 | 87.7878 | 414 | 402 | 0 | 12 | 2 | 10 | 0
Cu | 0.4500069 | 0.4501512 | 0.4535314 | 81.21167 | 86.9007 | 414 | 403 | 0 | 11 | 0 | 11 | 0
Pt | 0.1665758 | 0.1665758 | 0.1650956 | 86.4169 | 89.84362 | 414 | 414 | 0 | 0 | 0 | 0 | 0
Ag | 0.3737686 | 0.371213 | 0.3822025 | 80.40455 | 86.26433 | 414 | 408 | 0 | 6 | 0 | 6 | 0
Re | 0.782868 | 0.7796205 | 0.7516736 | 80.36715 | 83.93764 | 238 | 205 | 0 | 33 | 0 | 30 | 3
Zn | 0.2917089 | 0.2923293 | 0.2868458 | 85.22495 | 89.10468 | 238 | 237 | 0 | 1 | 0 | 1 | 0
Os | 0.4331031 | 0.4258724 | 0.3966369 | 80.94938 | 84.91531 | 238 | 216 | 0 | 22 | 1 | 21 | 0
Ru | 0.3120477 | 0.313197 | 0.2851615 | 84.03104 | 88.26237 | 238 | 237 | 0 | 1 | 0 | 1 | 0

## eSEN
Adsorbate_name | MAE_total (eV) | MAE_normal (eV) | MAE_single (eV) | ADwT (%) | AMDwT (%) | Num_total | Num_normal | Num_adsorbate_migration | Anomaly count
[9 empty] | total | reproduction failure | unphysical relaxation | energy anomaly
Rh | 1.912299 | 1.896478 | 1.910845 | 93.53752 | 95.10571 | 326 | 293 | 0 | 33 | 0 | 2 | 31
Au | 2.452669 | 0 | 2.451415 | 88.46514 | 91.81341 | 320 | 0 | 0 | 320 | 0 | 6 | 314
Pd | 1.463199 | 1.463199 | 1.464989 | 86.70835 | 91.19455 | 328 | 328 | 0 | 0 | 0 | 0 | 0
Ir | 4.909428 | 0 | 4.909319 | 93.05888 | 94.71139 | 333 | 0 | 0 | 333 | 0 | 0 | 333
Cu | 2.845801 | 0 | 2.848163 | 85.14884 | 90.14691 | 322 | 0 | 0 | 322 | 0 | 3 | 319
Pt | 3.895481 | 0 | 3.895925 | 91.01279 | 93.68074 | 308 | 0 | 0 | 308 | 0 | 0 | 308
Ag | 1.115079 | 1.115069 | 1.116372 | 84.48846 | 89.77885 | 331 | 330 | 0 | 1 | 0 | 1 | 0
Re | 7.631484 | 0 | 7.633026 | 88.46844 | 91.29054 | 179 | 0 | 1 | 178 | 0 | 5 | 173
Zn | 1.493159 | 1.494258 | 1.489058 | 88.13416 | 91.37799 | 187 | 186 | 0 | 1 | 0 | 1 | 0
Os | 7.693051 | 0 | 7.699722 | 88.28666 | 91.60048 | 180 | 0 | 0 | 180 | 0 | 7 | 173
Ru | 2.161419 | 1.851339 | 2.165301 | 88.88377 | 92.15222 | 186 | 36 | 0 | 150 | 0 | 2 | 148

## MATLANTISv8
Adsorbate_name | MAE_total (eV) | MAE_normal (eV) | MAE_single (eV) | ADwT (%) | AMDwT (%) | Num_total | Num_normal | Num_adsorbate_migration | Anomaly count
[9 empty] | total | reproduction failure | unphysical relaxation | energy anomaly
Rh | 0.4475448 | 0.4478868 | 0.4462561 | 86.16131 | 90.71094 | 414 | 412 | 0 | 2 | 0 | 2 | 0
Au | 0.5648652 | 0.5616926 | 0.5643311 | 80.17976 | 86.47656 | 414 | 400 | 0 | 14 | 0 | 14 | 0
Pd | 0.6169236 | 0.6169236 | 0.6111909 | 79.79009 | 87.30252 | 414 | 414 | 0 | 0 | 0 | 0 | 0
Ir | 0.4558277 | 0.4555738 | 0.4536995 | 88.24066 | 91.90108 | 414 | 410 | 2 | 2 | 0 | 2 | 0
Cu | 0.1378598 | 0.1308866 | 0.1289139 | 82.3789 | 88.70308 | 414 | 408 | 1 | 5 | 0 | 5 | 0
Pt | 0.6091796 | 0.608868 | 0.6075578 | 84.68583 | 90.16346 | 414 | 412 | 0 | 2 | 0 | 2 | 0
Ag | 0.5188554 | 0.5184973 | 0.5146574 | 75.82158 | 84.75464 | 414 | 411 | 0 | 3 | 0 | 3 | 0
Re | 0.7254276 | 0.7316886 | 0.7132414 | 81.74556 | 87.1657 | 238 | 221 | 0 | 17 | 0 | 17 | 0
Zn | 0.3985711 | 0.3990837 | 0.3937133 | 82.35609 | 88.50328 | 238 | 237 | 0 | 1 | 0 | 1 | 0
Os | 0.6067623 | 0.5883906 | 0.5771976 | 80.92837 | 86.58367 | 238 | 221 | 0 | 17 | 1 | 16 | 0
Ru | 0.3632486 | 0.3669409 | 0.3657 | 82.61619 | 88.98906 | 238 | 235 | 0 | 3 | 0 | 3 | 0

## MATLANTISv8_D3
Adsorbate_name | MAE_total (eV) | MAE_normal (eV) | MAE_single (eV) | ADwT (%) | AMDwT (%) | Num_total | Num_normal | Num_adsorbate_migration | Anomaly count
[9 empty] | total | reproduction failure | unphysical relaxation | energy anomaly
Rh | 1.094618 | 1.105879 | 1.076193 | 66.26212 | 80.65271 | 414 | 373 | 0 | 41 | 0 | 41 | 0
Au | 1.238219 | 1.245409 | 1.228692 | 54.20512 | 72.84624 | 414 | 321 | 0 | 93 | 1 | 92 | 0
Pd | 1.280776 | 1.288728 | 1.249326 | 55.47742 | 75.03045 | 414 | 370 | 0 | 44 | 0 | 44 | 0
Ir | 1.159853 | 1.176621 | 1.143141 | 69.62043 | 82.3397 | 414 | 367 | 2 | 45 | 0 | 45 | 0
Cu | 0.6984926 | 0.7030939 | 0.6801933 | 55.70895 | 75.08468 | 414 | 340 | 1 | 73 | 1 | 72 | 0
Pt | 1.357969 | 1.365638 | 1.33542 | 61.90616 | 78.73913 | 414 | 377 | 0 | 37 | 0 | 37 | 0
Ag | 1.143214 | 1.191898 | 1.1125 | 46.86804 | 69.71201 | 414 | 201 | 1 | 212 | 0 | 212 | 0
Re | 1.386852 | 1.384972 | 1.344802 | 57.53916 | 74.60225 | 238 | 167 | 0 | 71 | 0 | 67 | 4
Zn | 0.9152026 | 0.9213211 | 0.8882703 | 58.7958 | 76.67856 | 238 | 195 | 0 | 43 | 0 | 43 | 0
Os | 1.219633 | 1.239778 | 1.183832 | 57.08755 | 73.99545 | 238 | 175 | 0 | 63 | 4 | 59 | 0
Ru | 0.9850609 | 1.014292 | 0.9527955 | 58.20828 | 76.10541 | 238 | 186 | 0 | 52 | 0 | 52 | 0