## MLIP_Data
MLIP_name | Normal rate (%) | Adsorbate migration rate (%) | Anomaly rate (%) |  |  |  | MAE_total (eV) | MAE_normal (eV) | MAE_single (eV) | ADwT (%) | AMDwT (%) | Num_total | Time_total (s) | Time_per_step (s) | Steps_total
|  |  | total | reproduction failure | unphysical relaxation | energy anomaly
AlphaNet | 70.7483 | 3.401361 | 25.85034 | 8.843537 | 15.87302 | 1.133787 | 0.7895155 | 0.3150843 | 1.620708 | 66.82571 | 74.33515 | 441 | 5904.282 | 0.03313382 | 178195
CHGNet | 82.76644 | 0.4535147 | 16.78005 | 2.267574 | 14.05896 | 0.4535147 | 0.9524543 | 0.5076762 | 0.4148351 | 67.66016 | 76.57168 | 441 | 4772.79 | 0.04690196 | 101761
DP | 75.05669 | 0.9070295 | 24.03628 | 5.21542 | 14.73923 | 4.081633 | 1.053657 | 0.3790092 | 1.510905 | 68.74882 | 77.36987 | 441 | 14055.19 | 0.1286105 | 109285
eqnorm | 79.81859 | 0.9070295 | 19.27438 | 1.133787 | 17.68707 | 0.4535147 | 0.597978 | 0.4451008 | 0.3549169 | 64.86125 | 74.12125 | 441 | 8386.181 | 0.08628557 | 97191
eSEN | 74.60317 | 0.4535147 | 24.94331 | 3.628118 | 17.23356 | 4.081633 | 0.8339574 | 0.3013459 | 0.7527919 | 68.41571 | 77.13877 | 441 | 19673.91 | 0.1693559 | 116169
GRACE | 82.31293 | 0.6802721 | 17.0068 | 0.4535147 | 14.73923 | 1.814059 | 0.7451996 | 0.5596156 | 0.6414623 | 70.34947 | 78.80838 | 441 | 1038.138 | 0.01274351 | 81464
MACE | 82.53968 | 1.814059 | 15.64626 | 2.040816 | 12.69841 | 0.9070295 | 0.8233928 | 0.5852713 | 0.5340488 | 68.92722 | 78.19753 | 441 | 2843.547 | 0.03072311 | 92554
MATLANTISv8 | 88.66213 | 0 | 11.33787 | 1.360544 | 9.750567 | 0.2267574 | 0.4211713 | 0.3051685 | 0.2327407 | 72.92972 | 80.65463 | 441 | 6981.919 | 0.09107286 | 76663
MATLANTISv8_D3 | 88.43537 | 0.6802721 | 10.88435 | 1.587302 | 9.070295 | 0.2267574 | 0.5302875 | 0.4088621 | 0.2602982 | 69.14503 | 78.00943 | 441 | 7411.701 | 0.1000068 | 74112
MatterSim | 80.04535 | 0.4535147 | 19.50113 | 7.709751 | 11.56463 | 0.2267574 | 0.8833586 | 0.385914 | 1.557407 | 72.93157 | 80.5971 | 441 | 6722.461 | 0.03862729 | 174034
ORB | 83.44671 | 1.133787 | 15.4195 | 3.401361 | 10.43084 | 1.587302 | 0.6870036 | 0.4014108 | 0.6281454 | 71.69011 | 79.95543 | 441 | 1718.875 | 0.01893222 | 90791
SevenNet | 70.52154 | 4.761905 | 24.71655 | 6.802721 | 15.19274 | 2.721088 | 1.001548 | 0.304287 | 1.1356 | 66.05026 | 73.49851 | 441 | 11677.02 | 0.07573973 | 154173
UMA_oc20_m | 73.44111 | 0 | 26.55889 | 5.311778 | 20.78522 | 0.4618938 | 0.7780479 | 0.5259046 | 0.4805343 | 64.67746 | 77.13138 | 433 | 25842.72 | 0.2384301 | 108387
UMA_oc20_s | 74.3649 | 0 | 25.6351 | 2.309469 | 23.32564 | 0 | 0.5910269 | 0.3576983 | 0.3120707 | 65.36645 | 77.58596 | 433 | 8895.25 | 0.09732541 | 91397
UMA_omat_m | 86.28571 | 0 | 13.71429 | 1.428571 | 11.14286 | 1.142857 | 0.803285 | 0.6833376 | 0.5746736 | 72.09874 | 80.63151 | 350 | 17141.24 | 0.2489179 | 68863

## anomaly
MLIP_name | Num_normal | Num_adsorbate_migration | Anomaly count |  |  |  | Reproduction failure |  |  | Unphysical relaxation
|  |  | total | reproduction failure | unphysical relaxation | energy anomaly | ads_eng_seed | ads_seed | slab_seed | ads_conv | ads_move | slab_conv | slab_move
AlphaNet | 312 | 15 | 114 | 39 | 70 | 5 | 39 | 32 | 9 | 31 | 100 | 0 | 45
CHGNet | 365 | 2 | 74 | 10 | 62 | 2 | 10 | 7 | 5 | 2 | 69 | 0 | 47
DP | 331 | 4 | 106 | 23 | 65 | 18 | 23 | 14 | 9 | 5 | 76 | 1 | 39
eqnorm | 352 | 4 | 85 | 5 | 78 | 2 | 5 | 1 | 4 | 1 | 73 | 0 | 73
eSEN | 329 | 2 | 110 | 16 | 76 | 18 | 16 | 12 | 3 | 12 | 72 | 0 | 62
GRACE | 363 | 3 | 75 | 2 | 65 | 8 | 2 | 2 | 0 | 1 | 57 | 0 | 41
MACE | 364 | 8 | 69 | 9 | 56 | 4 | 9 | 7 | 3 | 3 | 49 | 0 | 42
MATLANTISv8 | 391 | 0 | 50 | 6 | 43 | 1 | 6 | 3 | 3 | 4 | 37 | 0 | 30
MATLANTISv8_D3 | 390 | 3 | 48 | 7 | 40 | 1 | 7 | 4 | 3 | 3 | 32 | 0 | 31
MatterSim | 353 | 2 | 86 | 34 | 51 | 1 | 34 | 34 | 0 | 34 | 68 | 0 | 23
ORB | 368 | 5 | 68 | 15 | 46 | 7 | 15 | 6 | 11 | 0 | 48 | 4 | 38
SevenNet | 311 | 21 | 109 | 30 | 67 | 12 | 30 | 25 | 6 | 11 | 82 | 6 | 55
UMA_oc20_m | 318 | 0 | 115 | 23 | 90 | 2 | 23 | 7 | 17 | 3 | 95 | 5 | 96
UMA_oc20_s | 322 | 0 | 111 | 10 | 101 | 0 | 10 | 8 | 2 | 3 | 101 | 3 | 73
UMA_omat_m | 302 | 0 | 48 | 5 | 39 | 4 | 5 | 3 | 2 | 4 | 32 | 0 | 34

## AlphaNet
Adsorbate_name | MAE_total (eV) | MAE_normal (eV) | MAE_single (eV) | ADwT (%) | AMDwT (%) | Num_total | Num_normal | Num_adsorbate_migration | Anomaly count
[9 empty] | total | reproduction failure | unphysical relaxation | energy anomaly
O | 1.296778 | 0.4651624 | 3.861489 | 59.12074 | 63.77641 | 167 | 79 | 13 | 75 | 31 | 40 | 4
N | 0.476515 | 0.2328342 | 0.2270666 | 71.02987 | 80.31909 | 133 | 112 | 0 | 21 | 5 | 16 | 0
CH | 0.5022125 | 0.3007599 | 0.2845842 | 71.98021 | 81.08375 | 133 | 115 | 0 | 18 | 3 | 14 | 1

## CHGNet
Adsorbate_name | MAE_total (eV) | MAE_normal (eV) | MAE_single (eV) | ADwT (%) | AMDwT (%) | Num_total | Num_normal | Num_adsorbate_migration | Anomaly count
[9 empty] | total | reproduction failure | unphysical relaxation | energy anomaly
O | 1.014521 | 0.5021437 | 0.3886384 | 62.94961 | 71.26572 | 167 | 125 | 1 | 41 | 6 | 35 | 0
N | 0.9105254 | 0.4534986 | 0.3932078 | 71.60196 | 80.64238 | 133 | 117 | 0 | 16 | 3 | 12 | 1
CH | 0.9633454 | 0.5854822 | 0.4808519 | 69.72226 | 79.1128 | 133 | 117 | 0 | 16 | 1 | 14 | 1

## DP
Adsorbate_name | MAE_total (eV) | MAE_normal (eV) | MAE_single (eV) | ADwT (%) | AMDwT (%) | Num_total | Num_normal | Num_adsorbate_migration | Anomaly count
[9 empty] | total | reproduction failure | unphysical relaxation | energy anomaly
O | 2.104903 | 0.5010205 | 3.584723 | 65.62141 | 72.67231 | 167 | 94 | 4 | 69 | 18 | 34 | 17
N | 0.4047246 | 0.3279964 | 0.232197 | 70.813 | 80.37947 | 133 | 116 | 0 | 17 | 3 | 14 | 0
CH | 0.4333969 | 0.3419 | 0.2667787 | 70.48003 | 79.9455 | 133 | 113 | 0 | 20 | 2 | 17 | 1

## eqnorm
Adsorbate_name | MAE_total (eV) | MAE_normal (eV) | MAE_single (eV) | ADwT (%) | AMDwT (%) | Num_total | Num_normal | Num_adsorbate_migration | Anomaly count
[9 empty] | total | reproduction failure | unphysical relaxation | energy anomaly
O | 0.5574433 | 0.3890199 | 0.3286896 | 62.94594 | 71.24047 | 167 | 124 | 2 | 41 | 3 | 38 | 0
N | 0.6227445 | 0.4440857 | 0.3546709 | 65.9355 | 75.12742 | 133 | 111 | 0 | 22 | 1 | 20 | 1
CH | 0.6491904 | 0.5246405 | 0.3984053 | 66.01043 | 76.39081 | 133 | 111 | 0 | 22 | 1 | 20 | 1

## eSEN
Adsorbate_name | MAE_total (eV) | MAE_normal (eV) | MAE_single (eV) | ADwT (%) | AMDwT (%) | Num_total | Num_normal | Num_adsorbate_migration | Anomaly count
[9 empty] | total | reproduction failure | unphysical relaxation | energy anomaly
O | 1.488366 | 0.3827595 | 1.611811 | 64.05393 | 71.66198 | 167 | 98 | 2 | 67 | 13 | 44 | 10
N | 0.4526837 | 0.3598778 | 0.1944155 | 71.31963 | 80.5925 | 133 | 117 | 0 | 16 | 2 | 14 | 0
CH | 0.3070061 | 0.1712866 | 0.1382986 | 71.04061 | 80.42438 | 133 | 114 | 0 | 19 | 1 | 17 | 1

## GRACE
Adsorbate_name | MAE_total (eV) | MAE_normal (eV) | MAE_single (eV) | ADwT (%) | AMDwT (%) | Num_total | Num_normal | Num_adsorbate_migration | Anomaly count
[9 empty] | total | reproduction failure | unphysical relaxation | energy anomaly
O | 1.016225 | 0.705906 | 1.047774 | 66.41411 | 73.10513 | 167 | 114 | 3 | 50 | 1 | 42 | 7
N | 0.4467733 | 0.3658073 | 0.2637967 | 73.24843 | 82.42418 | 133 | 123 | 0 | 10 | 1 | 9 | 0
CH | 0.7240268 | 0.6310667 | 0.5277516 | 72.32622 | 82.16052 | 133 | 118 | 0 | 15 | 0 | 14 | 1

## MACE
Adsorbate_name | MAE_total (eV) | MAE_normal (eV) | MAE_single (eV) | ADwT (%) | AMDwT (%) | Num_total | Num_normal | Num_adsorbate_migration | Anomaly count
[9 empty] | total | reproduction failure | unphysical relaxation | energy anomaly
O | 0.7628882 | 0.3749494 | 0.3796718 | 65.5324 | 73.98358 | 167 | 130 | 1 | 36 | 6 | 30 | 0
N | 1.05841 | 0.87007 | 0.8135138 | 71.22398 | 79.89058 | 133 | 109 | 7 | 17 | 2 | 12 | 3
CH | 0.703076 | 0.5813798 | 0.464974 | 70.88026 | 81.56187 | 133 | 117 | 0 | 16 | 1 | 14 | 1

## MATLANTISv8
Adsorbate_name | MAE_total (eV) | MAE_normal (eV) | MAE_single (eV) | ADwT (%) | AMDwT (%) | Num_total | Num_normal | Num_adsorbate_migration | Anomaly count
[9 empty] | total | reproduction failure | unphysical relaxation | energy anomaly
O | 0.4778777 | 0.3468309 | 0.2266285 | 70.80553 | 77.94451 | 167 | 141 | 0 | 26 | 0 | 26 | 0
N | 0.3922118 | 0.2928242 | 0.2012061 | 74.3517 | 81.98567 | 133 | 122 | 0 | 11 | 2 | 9 | 0
CH | 0.3906891 | 0.2731464 | 0.2743906 | 74.10388 | 82.50551 | 133 | 121 | 0 | 12 | 3 | 8 | 1

## MATLANTISv8_D3
Adsorbate_name | MAE_total (eV) | MAE_normal (eV) | MAE_single (eV) | ADwT (%) | AMDwT (%) | Num_total | Num_normal | Num_adsorbate_migration | Anomaly count
[9 empty] | total | reproduction failure | unphysical relaxation | energy anomaly
O | 0.5859932 | 0.4377138 | 0.2906261 | 67.65082 | 76.07141 | 167 | 137 | 2 | 28 | 5 | 23 | 0
N | 0.5364075 | 0.4172661 | 0.2303609 | 70.48335 | 78.37219 | 133 | 125 | 0 | 8 | 0 | 8 | 0
CH | 0.4574328 | 0.3631468 | 0.2421413 | 69.92225 | 80.11934 | 133 | 121 | 0 | 12 | 2 | 9 | 1

## MatterSim
Adsorbate_name | MAE_total (eV) | MAE_normal (eV) | MAE_single (eV) | ADwT (%) | AMDwT (%) | Num_total | Num_normal | Num_adsorbate_migration | Anomaly count
[9 empty] | total | reproduction failure | unphysical relaxation | energy anomaly
O | 1.465427 | 0.412385 | 3.663507 | 67.28258 | 73.54492 | 167 | 94 | 2 | 71 | 33 | 38 | 0
N | 0.5116434 | 0.3675106 | 0.2698422 | 77.13774 | 85.3767 | 133 | 126 | 0 | 7 | 1 | 6 | 0
CH | 0.5587855 | 0.389514 | 0.2752179 | 75.59588 | 84.25821 | 133 | 125 | 0 | 8 | 0 | 7 | 1

## ORB
Adsorbate_name | MAE_total (eV) | MAE_normal (eV) | MAE_single (eV) | ADwT (%) | AMDwT (%) | Num_total | Num_normal | Num_adsorbate_migration | Anomaly count
[9 empty] | total | reproduction failure | unphysical relaxation | energy anomaly
O | 0.9985916 | 0.4747848 | 1.196671 | 69.20404 | 76.53083 | 167 | 122 | 5 | 40 | 7 | 28 | 5
N | 0.5963842 | 0.4422385 | 0.3122265 | 73.16864 | 81.53765 | 133 | 119 | 0 | 14 | 4 | 9 | 1
CH | 0.4185572 | 0.3021214 | 0.2578365 | 73.15048 | 82.37523 | 133 | 119 | 0 | 14 | 4 | 9 | 1

## SevenNet
Adsorbate_name | MAE_total (eV) | MAE_normal (eV) | MAE_single (eV) | ADwT (%) | AMDwT (%) | Num_total | Num_normal | Num_adsorbate_migration | Anomaly count
[9 empty] | total | reproduction failure | unphysical relaxation | energy anomaly
O | 1.890218 | 0.3414775 | 2.659854 | 58.82684 | 62.45422 | 167 | 75 | 19 | 73 | 26 | 36 | 11
N | 0.522138 | 0.3367775 | 0.2046159 | 70.17237 | 79.73154 | 133 | 115 | 0 | 18 | 2 | 16 | 0
CH | 0.4151124 | 0.2525059 | 0.2123716 | 70.53348 | 80.55609 | 133 | 115 | 0 | 18 | 2 | 15 | 1

## UMA_oc20_m
Adsorbate_name | MAE_total (eV) | MAE_normal (eV) | MAE_single (eV) | ADwT (%) | AMDwT (%) | Num_total | Num_normal | Num_adsorbate_migration | Anomaly count
[9 empty] | total | reproduction failure | unphysical relaxation | energy anomaly
O | 1.502878 | 1.166302 | 1.067619 | 62.47688 | 73.82832 | 167 | 112 | 0 | 55 | 11 | 42 | 2
N | 0.3583544 | 0.197884 | 0.109656 | 65.52478 | 79.0678 | 133 | 101 | 0 | 32 | 6 | 26 | 0
CH | 0.2876167 | 0.1583386 | 0.114246 | 66.59327 | 79.3424 | 133 | 105 | 0 | 28 | 6 | 22 | 0

## UMA_oc20_s
Adsorbate_name | MAE_total (eV) | MAE_normal (eV) | MAE_single (eV) | ADwT (%) | AMDwT (%) | Num_total | Num_normal | Num_adsorbate_migration | Anomaly count
[9 empty] | total | reproduction failure | unphysical relaxation | energy anomaly
O | 0.9009125 | 0.6691564 | 0.5852327 | 63.52968 | 74.46295 | 167 | 114 | 0 | 53 | 4 | 49 | 0
N | 0.3413589 | 0.1846243 | 0.1307964 | 66.38305 | 79.81649 | 133 | 107 | 0 | 26 | 3 | 23 | 0
CH | 0.4515906 | 0.1895072 | 0.1503523 | 66.65618 | 79.2768 | 133 | 101 | 0 | 32 | 3 | 29 | 0

## UMA_omat_m
Adsorbate_name | MAE_total (eV) | MAE_normal (eV) | MAE_single (eV) | ADwT (%) | AMDwT (%) | Num_total | Num_normal | Num_adsorbate_migration | Anomaly count
[9 empty] | total | reproduction failure | unphysical relaxation | energy anomaly
O | 1.227411 | 1.07263 | 0.9292115 | 70.1033 | 77.6805 | 135 | 109 | 0 | 26 | 3 | 22 | 1
N | 0.7048476 | 0.6531866 | 0.5096632 | 73.31916 | 82.05568 | 108 | 97 | 0 | 11 | 1 | 8 | 2
CH | 0.3675306 | 0.2717933 | 0.1929774 | 73.38451 | 82.91727 | 107 | 96 | 0 | 11 | 1 | 9 | 1