## MLIP_Data
MLIP_name | Normal rate (%) | Adsorbate migration rate (%) | Anomaly rate (%) |  |  |  | MAE_total (eV) | MAE_normal (eV) | MAE_single (eV) | ADwT (%) | AMDwT (%) | Num_total | Time_total (s) | Time_per_step (s) | Steps_total
|  |  | total | reproduction failure | unphysical relaxation | energy anomaly
AlphaNet | 97.91223 | 1.06519 | 1.022582 | 0.2130379 | 0.8095441 | 0 | 0.5217226 | 0.5064393 | 0.5191395 | 93.53269 | 92.5823 | 2347 | 5445.748 | 0.03315443 | 164254
CHGNet | 85.64124 | 0.4686834 | 13.89007 | 0.5965062 | 13.29357 | 0 | 0.3888991 | 0.3533275 | 0.3702765 | 84.52787 | 84.19932 | 2347 | 33470.09 | 0.08231983 | 406586
DP | 98.21048 | 0.8947593 | 0.8947593 | 0.2556455 | 0.6391138 | 0 | 0.4791453 | 0.4708949 | 0.4818237 | 93.9224 | 93.30414 | 2347 | 23524.48 | 0.1311864 | 179321
eqnorm | 83.29783 | 1.150405 | 15.55177 | 0.3408607 | 15.21091 | 0 | 0.470864 | 0.4179497 | 0.3948876 | 76.7432 | 74.81403 | 2347 | 52611.7 | 0.0887416 | 592864
eSEN | 28.44444 | 0.6666667 | 70.88889 | 0.2222222 | 0.4444444 | 70.22222 | 2.784273 | 1.559358 | 2.74304 | 97.12071 | 96.06391 | 450 | 6814.414 | 0.2907421 | 23438

## anomaly
MLIP_name | Num_normal | Num_adsorbate_migration | Anomaly count |  |  |  | Reproduction failure |  |  | Unphysical relaxation
|  |  | total | reproduction failure | unphysical relaxation | energy anomaly | ads_eng_seed | ads_seed | slab_seed | ads_conv | ads_move | slab_conv | slab_move
AlphaNet | 2298 | 25 | 24 | 5 | 19 | 0 | 5 | 5 | 0 | 0 | 0 | 1 | 19
CHGNet | 2010 | 11 | 326 | 14 | 312 | 0 | 14 | 13 | 1 | 12 | 294 | 0 | 297
DP | 2305 | 21 | 21 | 6 | 15 | 0 | 6 | 6 | 0 | 5 | 0 | 0 | 12
eqnorm | 1955 | 27 | 365 | 8 | 357 | 0 | 8 | 6 | 2 | 8 | 298 | 0 | 352
eSEN | 128 | 3 | 319 | 1 | 2 | 316 | 1 | 1 | 0 | 1 | 0 | 0 | 2

## AlphaNet
Adsorbate_name | MAE_total (eV) | MAE_normal (eV) | MAE_single (eV) | ADwT (%) | AMDwT (%) | Num_total | Num_normal | Num_adsorbate_migration | Anomaly count
[9 empty] | total | reproduction failure | unphysical relaxation | energy anomaly
Ru | 0.2714054 | 0.2666081 | 0.2744425 | 92.4628 | 92.30322 | 768 | 763 | 0 | 5 | 0 | 5 | 0
Ir | 0.8440681 | 0.8491005 | 0.8734773 | 94.80476 | 94.38128 | 373 | 367 | 0 | 6 | 0 | 6 | 0
Rh | 0.3494389 | 0.3494389 | 0.3703314 | 94.54723 | 94.40774 | 366 | 366 | 0 | 0 | 0 | 0 | 0
Pd | 0.9523796 | 0.9535801 | 0.984471 | 93.23024 | 92.58493 | 387 | 382 | 0 | 5 | 0 | 5 | 0
Pt | 0.3572628 | 0.3574866 | 0.3823677 | 93.42777 | 92.85341 | 358 | 355 | 0 | 3 | 0 | 3 | 0
O | 1.415731 | 0.2449666 | 0.2559341 | 91.61064 | 56.13271 | 34 | 4 | 25 | 5 | 5 | 0 | 0
CO | 0.8607195 | 0.8607195 | 0.7378549 | 97.18722 | 96.05632 | 23 | 23 | 0 | 0 | 0 | 0 | 0
NO | 0.3040869 | 0.3040869 | 0.05506963 | 95.75188 | 85.67467 | 19 | 19 | 0 | 0 | 0 | 0 | 0
H | 0.1648134 | 0.1648134 | 0.08966627 | 97.19656 | 96.148 | 19 | 19 | 0 | 0 | 0 | 0 | 0

## CHGNet
Adsorbate_name | MAE_total (eV) | MAE_normal (eV) | MAE_single (eV) | ADwT (%) | AMDwT (%) | Num_total | Num_normal | Num_adsorbate_migration | Anomaly count
[9 empty] | total | reproduction failure | unphysical relaxation | energy anomaly
Ru | 0.2747049 | 0.2455624 | 0.2288924 | 82.14529 | 82.91668 | 768 | 662 | 0 | 106 | 0 | 106 | 0
Ir | 0.5585458 | 0.5441877 | 0.6422254 | 88.37701 | 86.71621 | 373 | 324 | 0 | 49 | 0 | 49 | 0
Rh | 0.4841735 | 0.4645169 | 0.3904705 | 89.49955 | 88.01063 | 366 | 318 | 0 | 48 | 0 | 48 | 0
Pd | 0.3968253 | 0.3780145 | 0.4427736 | 81.55592 | 82.4042 | 387 | 330 | 0 | 57 | 0 | 57 | 0
Pt | 0.3023199 | 0.2528859 | 0.3118329 | 82.77686 | 83.32612 | 358 | 308 | 0 | 50 | 1 | 49 | 0
O | 1.056736 | 0.3157339 | 0.2879706 | 85.82033 | 65.02171 | 34 | 8 | 11 | 15 | 12 | 3 | 0
CO | 0.5898177 | 0.5898177 | 0.5552934 | 89.40106 | 91.11322 | 23 | 23 | 0 | 0 | 0 | 0 | 0
NO | 0.1355629 | 0.1395592 | 0.1871682 | 89.1067 | 84.99352 | 19 | 18 | 0 | 1 | 1 | 0 | 0
H | 0.1239683 | 0.1239683 | 0.08835501 | 90.23451 | 91.38702 | 19 | 19 | 0 | 0 | 0 | 0 | 0

## DP
Adsorbate_name | MAE_total (eV) | MAE_normal (eV) | MAE_single (eV) | ADwT (%) | AMDwT (%) | Num_total | Num_normal | Num_adsorbate_migration | Anomaly count
[9 empty] | total | reproduction failure | unphysical relaxation | energy anomaly
Ru | 0.2350495 | 0.2320573 | 0.2358918 | 94.715 | 93.95067 | 768 | 761 | 0 | 7 | 0 | 7 | 0
Ir | 0.7112991 | 0.7126267 | 0.7463804 | 96.32626 | 96.19735 | 373 | 372 | 0 | 1 | 0 | 1 | 0
Rh | 0.3207411 | 0.3207411 | 0.32235 | 96.9385 | 96.70707 | 366 | 366 | 0 | 0 | 0 | 0 | 0
Pd | 0.689864 | 0.6918319 | 0.7253005 | 90.98182 | 91.49556 | 387 | 385 | 0 | 2 | 0 | 2 | 0
Pt | 0.6592109 | 0.6618931 | 0.6958654 | 91.27456 | 91.58965 | 358 | 356 | 0 | 2 | 0 | 2 | 0
O | 1.053907 | 0.3684333 | 0.3110815 | 87.43297 | 59.0048 | 34 | 6 | 20 | 8 | 6 | 2 | 0
CO | 0.4777675 | 0.4777675 | 0.3438348 | 89.84916 | 91.90254 | 23 | 23 | 0 | 0 | 0 | 0 | 0
NO | 0.4092936 | 0.4092936 | 0.1492748 | 88.41031 | 83.20146 | 19 | 19 | 0 | 0 | 0 | 0 | 0
H | 0.1977462 | 0.1978691 | 0.113839 | 88.43537 | 87.14059 | 19 | 17 | 1 | 1 | 0 | 1 | 0

## eqnorm
Adsorbate_name | MAE_total (eV) | MAE_normal (eV) | MAE_single (eV) | ADwT (%) | AMDwT (%) | Num_total | Num_normal | Num_adsorbate_migration | Anomaly count
[9 empty] | total | reproduction failure | unphysical relaxation | energy anomaly
Ru | 0.608958 | 0.5642795 | 0.5520678 | 73.29835 | 71.96248 | 768 | 627 | 1 | 140 | 0 | 140 | 0
Ir | 0.3480571 | 0.2851654 | 0.2196901 | 76.46149 | 74.3584 | 373 | 320 | 1 | 52 | 1 | 51 | 0
Rh | 0.4998371 | 0.4603801 | 0.3959896 | 79.09325 | 76.37132 | 366 | 317 | 1 | 48 | 0 | 48 | 0
Pd | 0.5382422 | 0.5039478 | 0.5315486 | 78.33263 | 77.79787 | 387 | 329 | 1 | 57 | 1 | 56 | 0
Pt | 0.1893295 | 0.1431948 | 0.1553072 | 76.94875 | 75.77772 | 358 | 298 | 1 | 59 | 0 | 59 | 0
O | 0.8874283 | 0.1804104 | 0.0951695 | 85.95438 | 62.3082 | 34 | 10 | 16 | 8 | 6 | 2 | 0
CO | 0.1923978 | 0.1923978 | 0.09668075 | 91.37681 | 91.40016 | 23 | 23 | 0 | 0 | 0 | 0 | 0
NO | 0.5535182 | 0.5535182 | 0.4150615 | 91.79019 | 89.45014 | 19 | 19 | 0 | 0 | 0 | 0 | 0
H | 0.1830572 | 0.07316644 | 0.06746075 | 90.75725 | 77.75403 | 19 | 12 | 6 | 1 | 0 | 1 | 0

## eSEN
Adsorbate_name | MAE_total (eV) | MAE_normal (eV) | MAE_single (eV) | ADwT (%) | AMDwT (%) | Num_total | Num_normal | Num_adsorbate_migration | Anomaly count
[9 empty] | total | reproduction failure | unphysical relaxation | energy anomaly
Ru | 2.562563 | 0 | 2.541576 | 97.64017 | 96.68312 | 153 | 0 | 0 | 153 | 0 | 0 | 153
Ir | 4.605161 | 0 | 4.585048 | 99.11565 | 98.14112 | 76 | 0 | 0 | 76 | 0 | 1 | 75
Rh | 1.998258 | 1.943628 | 1.964744 | 98.9658 | 97.75803 | 74 | 51 | 0 | 23 | 0 | 0 | 23
Pd | 1.39065 | 1.39065 | 1.375657 | 94.51327 | 94.93761 | 71 | 71 | 0 | 0 | 0 | 0 | 0
Pt | 3.84952 | 0 | 3.816897 | 94.81859 | 94.30632 | 66 | 0 | 0 | 66 | 0 | 1 | 65
O | 1.717339 | 0.1406185 | 0.1868357 | 93.63946 | 60.91499 | 5 | 1 | 3 | 1 | 1 | 0 | 0
CO | 0.3725696 | 0.3725696 | 0.2851202 | 95.78231 | 95.57047 | 3 | 3 | 0 | 0 | 0 | 0 | 0
NO | 0.3135759 | 0.3135759 | 0.1305725 | 92.14286 | 92.95302 | 1 | 1 | 0 | 0 | 0 | 0 | 0
H | 0.1646654 | 0.1646654 | 0.1453337 | 92.95918 | 94.39597 | 1 | 1 | 0 | 0 | 0 | 0 | 0