## MLIP_Data
MLIP_name | Normal rate (%) | Adsorbate migration rate (%) | Anomaly rate (%) |  |  |  | MAE_total (eV) | MAE_normal (eV) | MAE_single (eV) | ADwT (%) | AMDwT (%) | Num_total | Time_total (s) | Time_per_step (s) | Steps_total
|  |  | total | reproduction failure | unphysical relaxation | energy anomaly
AlphaNet | 80.35714 | 0 | 19.64286 | 1.785714 | 17.85714 | 0 | 0.99566 | 1.013178 | 1.010598 | 79.16424 | 81.10499 | 56 | 277.2374 | 0.03257401 | 8511
CHGNet | 69.64286 | 7.142857 | 23.21429 | 0 | 23.21429 | 0 | 0.9208651 | 0.9279202 | 0.8844622 | 69.42966 | 74.13191 | 56 | 655.7755 | 0.06061893 | 10818
DP | 66.07143 | 0 | 33.92857 | 14.28571 | 19.64286 | 0 | 4.152833 | 0.4643289 | 1.81919 | 63.07155 | 66.94092 | 56 | 5173.3 | 0.1426645 | 36262
eqnorm | 73.21429 | 0 | 26.78571 | 0 | 26.78571 | 0 | 0.4291397 | 0.4307414 | 0.4007712 | 77.5741 | 77.12049 | 56 | 795.1708 | 0.08247804 | 9641
eSEN | 91.07143 | 1.785714 | 7.142857 | 0 | 7.142857 | 0 | 0.3680605 | 0.3798012 | 0.3895569 | 83.37403 | 85.89525 | 56 | 1652.972 | 0.2334706 | 7080
GRACE | 94.64286 | 1.785714 | 3.571429 | 0 | 3.571429 | 0 | 0.6875557 | 0.6910244 | 0.6446251 | 82.2121 | 83.54326 | 56 | 119.8951 | 0.01612144 | 7437
MACE | 69.64286 | 7.142857 | 23.21429 | 0 | 23.21429 | 0 | 0.7132163 | 0.6462712 | 0.5907137 | 71.3405 | 73.00296 | 56 | 356.2354 | 0.03043446 | 11705
MATLANTISv8 | 89.28571 | 0 | 10.71429 | 0 | 10.71429 | 0 | 0.3129357 | 0.3067086 | 0.3057088 | 77.72716 | 82.36038 | 56 | 722.1878 | 0.08704203 | 8297
MATLANTISv8_D3 | 87.5 | 0 | 12.5 | 0 | 12.5 | 0 | 0.5746726 | 0.581545 | 0.580871 | 67.10884 | 77.57351 | 56 | 869.309 | 0.09791721 | 8878
MatterSim | 66.07143 | 12.5 | 21.42857 | 0 | 21.42857 | 0 | 0.3453247 | 0.2823201 | 0.2966925 | 74.3671 | 73.97571 | 56 | 477.3128 | 0.04653986 | 10256
ORB | 89.28571 | 0 | 10.71429 | 0 | 10.71429 | 0 | 0.4619372 | 0.4595113 | 0.4604432 | 76.37755 | 82.40992 | 56 | 169.1294 | 0.02063308 | 8197
SevenNet | 87.5 | 0 | 12.5 | 0 | 12.5 | 0 | 0.7076649 | 0.7421514 | 0.737133 | 80.55211 | 83.87464 | 56 | 584.4001 | 0.07384384 | 7914
UMA_oc20_m | 94.64286 | 0 | 5.357143 | 0 | 5.357143 | 0 | 0.156684 | 0.1364808 | 0.1422709 | 90.82179 | 91.30753 | 56 | 1709.693 | 0.311533 | 5488
UMA_oc20_s | 87.5 | 0 | 12.5 | 0 | 12.5 | 0 | 0.1761236 | 0.1353396 | 0.178309 | 88.0266 | 90.61541 | 56 | 655.0538 | 0.09985576 | 6560
UMA_omat_m | 96.42857 | 1.785714 | 1.785714 | 0 | 1.785714 | 0 | 0.5736305 | 0.566665 | 0.5701721 | 79.69327 | 84.79486 | 56 | 2364.465 | 0.3079532 | 7678
UMA_omat_s | 89.28571 | 1.785714 | 8.928571 | 0 | 8.928571 | 0 | 0.4930248 | 0.5015839 | 0.4657865 | 77.77272 | 83.46037 | 56 | 871.8997 | 0.1101857 | 7913

## anomaly
MLIP_name | Num_normal | Num_adsorbate_migration | Anomaly count |  |  |  | Reproduction failure |  |  | Unphysical relaxation
|  |  | total | reproduction failure | unphysical relaxation | energy anomaly | ads_eng_seed | ads_seed | slab_seed | ads_conv | ads_move | slab_conv | slab_move
AlphaNet | 45 | 0 | 11 | 1 | 10 | 0 | 1 | 1 | 0 | 0 | 5 | 0 | 6
CHGNet | 39 | 4 | 13 | 0 | 13 | 0 | 0 | 0 | 0 | 0 | 7 | 0 | 10
DP | 37 | 0 | 19 | 8 | 11 | 0 | 8 | 6 | 5 | 6 | 5 | 4 | 16
eqnorm | 41 | 0 | 15 | 0 | 15 | 0 | 0 | 0 | 0 | 0 | 8 | 0 | 8
eSEN | 51 | 1 | 4 | 0 | 4 | 0 | 0 | 0 | 0 | 0 | 0 | 0 | 4
GRACE | 53 | 1 | 2 | 0 | 2 | 0 | 0 | 0 | 0 | 0 | 2 | 0 | 0
MACE | 39 | 4 | 13 | 0 | 13 | 0 | 0 | 0 | 0 | 0 | 12 | 0 | 6
MATLANTISv8 | 50 | 0 | 6 | 0 | 6 | 0 | 0 | 0 | 0 | 0 | 3 | 0 | 4
MATLANTISv8_D3 | 49 | 0 | 7 | 0 | 7 | 0 | 0 | 0 | 0 | 0 | 3 | 0 | 6
MatterSim | 37 | 7 | 12 | 0 | 12 | 0 | 0 | 0 | 0 | 0 | 3 | 0 | 10
ORB | 50 | 0 | 6 | 0 | 6 | 0 | 0 | 0 | 0 | 0 | 4 | 0 | 2
SevenNet | 49 | 0 | 7 | 0 | 7 | 0 | 0 | 0 | 0 | 0 | 1 | 0 | 6
UMA_oc20_m | 53 | 0 | 3 | 0 | 3 | 0 | 0 | 0 | 0 | 0 | 1 | 0 | 2
UMA_oc20_s | 49 | 0 | 7 | 0 | 7 | 0 | 0 | 0 | 0 | 0 | 3 | 0 | 4
UMA_omat_m | 54 | 1 | 1 | 0 | 1 | 0 | 0 | 0 | 0 | 0 | 1 | 0 | 0
UMA_omat_s | 50 | 1 | 5 | 0 | 5 | 0 | 0 | 0 | 0 | 0 | 3 | 0 | 2

## AlphaNet
Adsorbate_name | MAE_total (eV) | MAE_normal (eV) | MAE_single (eV) | ADwT (%) | AMDwT (%) | Num_total | Num_normal | Num_adsorbate_migration | Anomaly count
[9 empty] | total | reproduction failure | unphysical relaxation | energy anomaly
CO | 0.8452517 | 0.8205443 | 0.8542435 | 78.85933 | 81.25719 | 28 | 22 | 0 | 6 | 1 | 5 | 0
CHO | 1.146068 | 1.197437 | 1.166953 | 79.46914 | 80.95278 | 28 | 23 | 0 | 5 | 0 | 5 | 0

## CHGNet
Adsorbate_name | MAE_total (eV) | MAE_normal (eV) | MAE_single (eV) | ADwT (%) | AMDwT (%) | Num_total | Num_normal | Num_adsorbate_migration | Anomaly count
[9 empty] | total | reproduction failure | unphysical relaxation | energy anomaly
CO | 0.7440322 | 0.7380415 | 0.6918323 | 69.05491 | 75.49097 | 28 | 20 | 1 | 7 | 0 | 7 | 0
CHO | 1.097698 | 1.127793 | 1.077092 | 69.80442 | 72.77285 | 28 | 19 | 3 | 6 | 0 | 6 | 0

## DP
Adsorbate_name | MAE_total (eV) | MAE_normal (eV) | MAE_single (eV) | ADwT (%) | AMDwT (%) | Num_total | Num_normal | Num_adsorbate_migration | Anomaly count
[9 empty] | total | reproduction failure | unphysical relaxation | energy anomaly
CO | 1.422852 | 0.3373209 | 1.877709 | 62.80855 | 67.46165 | 28 | 17 | 0 | 11 | 3 | 8 | 0
CHO | 6.882815 | 0.5722856 | 1.760671 | 63.33455 | 66.42018 | 28 | 20 | 0 | 8 | 5 | 3 | 0

## eqnorm
Adsorbate_name | MAE_total (eV) | MAE_normal (eV) | MAE_single (eV) | ADwT (%) | AMDwT (%) | Num_total | Num_normal | Num_adsorbate_migration | Anomaly count
[9 empty] | total | reproduction failure | unphysical relaxation | energy anomaly
CO | 0.3086514 | 0.2597999 | 0.2560119 | 77.8948 | 77.66699 | 28 | 19 | 0 | 9 | 0 | 9 | 0
CHO | 0.549628 | 0.5783726 | 0.5455304 | 77.2534 | 76.57399 | 28 | 22 | 0 | 6 | 0 | 6 | 0

## eSEN
Adsorbate_name | MAE_total (eV) | MAE_normal (eV) | MAE_single (eV) | ADwT (%) | AMDwT (%) | Num_total | Num_normal | Num_adsorbate_migration | Anomaly count
[9 empty] | total | reproduction failure | unphysical relaxation | energy anomaly
CO | 0.3072518 | 0.322097 | 0.3361634 | 83.77794 | 86.85243 | 28 | 26 | 0 | 2 | 0 | 2 | 0
CHO | 0.4288692 | 0.4398135 | 0.4429503 | 82.97012 | 84.93808 | 28 | 25 | 1 | 2 | 0 | 2 | 0

## GRACE
Adsorbate_name | MAE_total (eV) | MAE_normal (eV) | MAE_single (eV) | ADwT (%) | AMDwT (%) | Num_total | Num_normal | Num_adsorbate_migration | Anomaly count
[9 empty] | total | reproduction failure | unphysical relaxation | energy anomaly
CO | 0.6160556 | 0.61171 | 0.5877014 | 82.49271 | 85.3943 | 28 | 27 | 0 | 1 | 0 | 1 | 0
CHO | 0.7590558 | 0.7733894 | 0.7015489 | 81.93149 | 81.69223 | 28 | 26 | 1 | 1 | 0 | 1 | 0

## MACE
Adsorbate_name | MAE_total (eV) | MAE_normal (eV) | MAE_single (eV) | ADwT (%) | AMDwT (%) | Num_total | Num_normal | Num_adsorbate_migration | Anomaly count
[9 empty] | total | reproduction failure | unphysical relaxation | energy anomaly
CO | 0.5179176 | 0.5040455 | 0.4576092 | 72.23518 | 76.0902 | 28 | 22 | 0 | 6 | 0 | 6 | 0
CHO | 0.908515 | 0.8303281 | 0.7238182 | 70.44582 | 69.91571 | 28 | 17 | 4 | 7 | 0 | 7 | 0

## MATLANTISv8
Adsorbate_name | MAE_total (eV) | MAE_normal (eV) | MAE_single (eV) | ADwT (%) | AMDwT (%) | Num_total | Num_normal | Num_adsorbate_migration | Anomaly count
[9 empty] | total | reproduction failure | unphysical relaxation | energy anomaly
CO | 0.2876376 | 0.2683541 | 0.2699815 | 77.16351 | 82.45286 | 28 | 24 | 0 | 4 | 0 | 4 | 0
CHO | 0.3382337 | 0.3421127 | 0.3414361 | 78.29082 | 82.2679 | 28 | 26 | 0 | 2 | 0 | 2 | 0

## MATLANTISv8_D3
Adsorbate_name | MAE_total (eV) | MAE_normal (eV) | MAE_single (eV) | ADwT (%) | AMDwT (%) | Num_total | Num_normal | Num_adsorbate_migration | Anomaly count
[9 empty] | total | reproduction failure | unphysical relaxation | energy anomaly
CO | 0.515594 | 0.5148182 | 0.5220222 | 67.63848 | 78.40444 | 28 | 24 | 0 | 4 | 0 | 4 | 0
CHO | 0.6337512 | 0.6456028 | 0.6397198 | 66.5792 | 76.74257 | 28 | 25 | 0 | 3 | 0 | 3 | 0

## MatterSim
Adsorbate_name | MAE_total (eV) | MAE_normal (eV) | MAE_single (eV) | ADwT (%) | AMDwT (%) | Num_total | Num_normal | Num_adsorbate_migration | Anomaly count
[9 empty] | total | reproduction failure | unphysical relaxation | energy anomaly
CO | 0.279553 | 0.201375 | 0.2056818 | 74.54689 | 77.44926 | 28 | 21 | 0 | 7 | 0 | 7 | 0
CHO | 0.4110963 | 0.3885605 | 0.3877033 | 74.18732 | 70.50216 | 28 | 16 | 7 | 5 | 0 | 5 | 0

## ORB
Adsorbate_name | MAE_total (eV) | MAE_normal (eV) | MAE_single (eV) | ADwT (%) | AMDwT (%) | Num_total | Num_normal | Num_adsorbate_migration | Anomaly count
[9 empty] | total | reproduction failure | unphysical relaxation | energy anomaly
CO | 0.4112711 | 0.3850806 | 0.4165814 | 76.14917 | 82.76606 | 28 | 24 | 0 | 4 | 0 | 4 | 0
CHO | 0.5126033 | 0.5282166 | 0.5043049 | 76.60593 | 82.05377 | 28 | 26 | 0 | 2 | 0 | 2 | 0

## SevenNet
Adsorbate_name | MAE_total (eV) | MAE_normal (eV) | MAE_single (eV) | ADwT (%) | AMDwT (%) | Num_total | Num_normal | Num_adsorbate_migration | Anomaly count
[9 empty] | total | reproduction failure | unphysical relaxation | energy anomaly
CO | 0.5453541 | 0.5537153 | 0.5717997 | 80.26239 | 84.41155 | 28 | 24 | 0 | 4 | 0 | 4 | 0
CHO | 0.8699757 | 0.9230501 | 0.9024662 | 80.84184 | 83.33773 | 28 | 25 | 0 | 3 | 0 | 3 | 0

## UMA_oc20_m
Adsorbate_name | MAE_total (eV) | MAE_normal (eV) | MAE_single (eV) | ADwT (%) | AMDwT (%) | Num_total | Num_normal | Num_adsorbate_migration | Anomaly count
[9 empty] | total | reproduction failure | unphysical relaxation | energy anomaly
CO | 0.1327621 | 0.116234 | 0.120402 | 90.97789 | 91.99265 | 28 | 27 | 0 | 1 | 0 | 1 | 0
CHO | 0.1806059 | 0.1575063 | 0.1641398 | 90.66569 | 90.6224 | 28 | 26 | 0 | 2 | 0 | 2 | 0

## UMA_oc20_s
Adsorbate_name | MAE_total (eV) | MAE_normal (eV) | MAE_single (eV) | ADwT (%) | AMDwT (%) | Num_total | Num_normal | Num_adsorbate_migration | Anomaly count
[9 empty] | total | reproduction failure | unphysical relaxation | energy anomaly
CO | 0.15412 | 0.122289 | 0.15625 | 88.28474 | 90.99912 | 28 | 25 | 0 | 3 | 0 | 3 | 0
CHO | 0.1981272 | 0.148934 | 0.200368 | 87.76846 | 90.2317 | 28 | 24 | 0 | 4 | 0 | 4 | 0

## UMA_omat_m
Adsorbate_name | MAE_total (eV) | MAE_normal (eV) | MAE_single (eV) | ADwT (%) | AMDwT (%) | Num_total | Num_normal | Num_adsorbate_migration | Anomaly count
[9 empty] | total | reproduction failure | unphysical relaxation | energy anomaly
CO | 0.5363157 | 0.5363157 | 0.536834 | 80.07167 | 85.76063 | 28 | 28 | 0 | 0 | 0 | 0 | 0
CHO | 0.6109454 | 0.599349 | 0.6035103 | 79.31487 | 83.8291 | 28 | 26 | 1 | 1 | 0 | 1 | 0

## UMA_omat_s
Adsorbate_name | MAE_total (eV) | MAE_normal (eV) | MAE_single (eV) | ADwT (%) | AMDwT (%) | Num_total | Num_normal | Num_adsorbate_migration | Anomaly count
[9 empty] | total | reproduction failure | unphysical relaxation | energy anomaly
CO | 0.5604052 | 0.5883906 | 0.5412472 | 77.9519 | 85.41267 | 28 | 25 | 0 | 3 | 0 | 3 | 0
CHO | 0.4256445 | 0.4147773 | 0.3903257 | 77.59354 | 81.50807 | 28 | 25 | 1 | 2 | 0 | 2 | 0