## MLIP_Data
MLIP_name | Normal rate (%) | Adsorbate migration rate (%) | Anomaly rate (%) |  |  |  | MAE_total (eV) | MAE_normal (eV) | MAE_single (eV) | ADwT (%) | AMDwT (%) | Num_total | Time_total (s) | Time_per_step (s) | Steps_total
|  |  | total | reproduction failure | unphysical relaxation | energy anomaly
AlphaNet | 56.25 | 9.375 | 34.375 | 0 | 34.375 | 0 | 0.2916983 | 0.1724892 | 0.1826302 | 87.81144 | 79.38688 | 64 | 336.7693 | 0.03413088 | 9867
CHGNet | 59.375 | 6.25 | 34.375 | 0 | 34.375 | 0 | 0.3830995 | 0.2117099 | 0.2536649 | 82.71365 | 78.40919 | 64 | 974.1371 | 0.08164072 | 11932
DP | 65.625 | 0 | 34.375 | 0 | 34.375 | 0 | 0.3533157 | 0.1979475 | 0.2086809 | 84.89318 | 82.87507 | 64 | 1369.547 | 0.1410886 | 9707
eqnorm | 62.5 | 0 | 37.5 | 0 | 37.5 | 0 | 0.3437537 | 0.1816941 | 0.1741186 | 81.04486 | 75.06886 | 64 | 1180.419 | 0.08856024 | 13329
eSEN | 81.25 | 0 | 18.75 | 0 | 18.75 | 0 | 0.1383068 | 0.08001811 | 0.08632911 | 95.11108 | 93.89 | 64 | 1466.451 | 0.3431097 | 4274
GRACE | 65.625 | 0 | 34.375 | 0 | 34.375 | 0 | 0.2960654 | 0.1300087 | 0.1621222 | 84.83737 | 80.46141 | 64 | 211.2541 | 0.02082142 | 10146
MACE | 59.375 | 3.125 | 37.5 | 0 | 37.5 | 0 | 0.4299787 | 0.1386572 | 0.1597769 | 82.31824 | 78.28632 | 64 | 405.1055 | 0.03249422 | 12467
MATLANTISv8 | 84.375 | 3.125 | 12.5 | 0 | 12.5 | 0 | 0.2288582 | 0.1014059 | 0.1030552 | 93.65115 | 92.00398 | 64 | 518.6923 | 0.08653525 | 5994
MATLANTISv8_D3 | 84.375 | 3.125 | 12.5 | 0 | 12.5 | 0 | 0.3969809 | 0.3017421 | 0.2822179 | 86.10491 | 88.90153 | 64 | 744.008 | 0.09766447 | 7618
MatterSim | 75 | 0 | 25 | 0 | 25 | 0 | 0.1987295 | 0.1380828 | 0.1386409 | 86.799 | 83.1278 | 64 | 410.0066 | 0.04366417 | 9390
ORB | 75 | 3.125 | 21.875 | 0 | 21.875 | 0 | 0.2864221 | 0.1320498 | 0.1754677 | 89.12043 | 87.68963 | 64 | 199.1582 | 0.02472172 | 8056
SevenNet | 71.875 | 0 | 28.125 | 3.125 | 25 | 0 | 0.5272961 | 0.2587717 | 0.2215023 | 86.34141 | 83.06138 | 64 | 995.9841 | 0.07463909 | 13344
UMA_oc20_m | 75 | 6.25 | 18.75 | 0 | 18.75 | 0 | 0.3635121 | 0.1873819 | 0.200238 | 83.41518 | 84.74955 | 64 | 3994.754 | 0.4747747 | 8414
UMA_oc20_s | 78.125 | 3.125 | 18.75 | 0 | 18.75 | 0 | 0.4305123 | 0.233391 | 0.2616166 | 82.93527 | 85.43379 | 64 | 914.5545 | 0.1055093 | 8668
UMA_omat_m | 75 | 0 | 25 | 0 | 25 | 0 | 0.5918624 | 0.4779368 | 0.4848272 | 92.12904 | 87.67792 | 64 | 3332.009 | 0.4859282 | 6857
UMA_omat_s | 71.875 | 0 | 28.125 | 0 | 28.125 | 0 | 0.4004588 | 0.2752271 | 0.2845089 | 89.42017 | 85.89293 | 64 | 802.7811 | 0.1065403 | 7535

## anomaly
MLIP_name | Num_normal | Num_adsorbate_migration | Anomaly count |  |  |  | Reproduction failure |  |  | Unphysical relaxation
|  |  | total | reproduction failure | unphysical relaxation | energy anomaly | ads_eng_seed | ads_seed | slab_seed | ads_conv | ads_move | slab_conv | slab_move
AlphaNet | 36 | 6 | 22 | 0 | 22 | 0 | 0 | 0 | 0 | 0 | 6 | 0 | 18
CHGNet | 38 | 4 | 22 | 0 | 22 | 0 | 0 | 0 | 0 | 0 | 8 | 0 | 18
DP | 42 | 0 | 22 | 0 | 22 | 0 | 0 | 0 | 0 | 0 | 14 | 0 | 14
eqnorm | 40 | 0 | 24 | 0 | 24 | 0 | 0 | 0 | 0 | 0 | 12 | 0 | 16
eSEN | 52 | 0 | 12 | 0 | 12 | 0 | 0 | 0 | 0 | 0 | 6 | 0 | 6
GRACE | 42 | 0 | 22 | 0 | 22 | 0 | 0 | 0 | 0 | 0 | 12 | 0 | 12
MACE | 38 | 2 | 24 | 0 | 24 | 0 | 0 | 0 | 0 | 0 | 10 | 0 | 14
MATLANTISv8 | 54 | 2 | 8 | 0 | 8 | 0 | 0 | 0 | 0 | 0 | 2 | 0 | 6
MATLANTISv8_D3 | 54 | 2 | 8 | 0 | 8 | 0 | 0 | 0 | 0 | 0 | 2 | 0 | 6
MatterSim | 48 | 0 | 16 | 0 | 16 | 0 | 0 | 0 | 0 | 0 | 8 | 0 | 10
ORB | 48 | 2 | 14 | 0 | 14 | 0 | 0 | 0 | 0 | 0 | 6 | 0 | 8
SevenNet | 46 | 0 | 18 | 2 | 16 | 0 | 2 | 0 | 2 | 0 | 10 | 1 | 12
UMA_oc20_m | 48 | 4 | 12 | 0 | 12 | 0 | 0 | 0 | 0 | 0 | 4 | 0 | 8
UMA_oc20_s | 50 | 2 | 12 | 0 | 12 | 0 | 0 | 0 | 0 | 0 | 6 | 0 | 6
UMA_omat_m | 48 | 0 | 16 | 0 | 16 | 0 | 0 | 0 | 0 | 0 | 8 | 0 | 12
UMA_omat_s | 46 | 0 | 18 | 0 | 18 | 0 | 0 | 0 | 0 | 0 | 10 | 0 | 12

## AlphaNet
Adsorbate_name | MAE_total (eV) | MAE_normal (eV) | MAE_single (eV) | ADwT (%) | AMDwT (%) | Num_total | Num_normal | Num_adsorbate_migration | Anomaly count
[9 empty] | total | reproduction failure | unphysical relaxation | energy anomaly
OH | 0.2916983 | 0.1724892 | 0.1826302 | 87.81144 | 79.38688 | 64 | 36 | 6 | 22 | 0 | 22 | 0

## CHGNet
Adsorbate_name | MAE_total (eV) | MAE_normal (eV) | MAE_single (eV) | ADwT (%) | AMDwT (%) | Num_total | Num_normal | Num_adsorbate_migration | Anomaly count
[9 empty] | total | reproduction failure | unphysical relaxation | energy anomaly
OH | 0.3830995 | 0.2117099 | 0.2536649 | 82.71365 | 78.40919 | 64 | 38 | 4 | 22 | 0 | 22 | 0

## DP
Adsorbate_name | MAE_total (eV) | MAE_normal (eV) | MAE_single (eV) | ADwT (%) | AMDwT (%) | Num_total | Num_normal | Num_adsorbate_migration | Anomaly count
[9 empty] | total | reproduction failure | unphysical relaxation | energy anomaly
OH | 0.3533157 | 0.1979475 | 0.2086809 | 84.89318 | 82.87507 | 64 | 42 | 0 | 22 | 0 | 22 | 0

## eqnorm
Adsorbate_name | MAE_total (eV) | MAE_normal (eV) | MAE_single (eV) | ADwT (%) | AMDwT (%) | Num_total | Num_normal | Num_adsorbate_migration | Anomaly count
[9 empty] | total | reproduction failure | unphysical relaxation | energy anomaly
OH | 0.3437537 | 0.1816941 | 0.1741186 | 81.04486 | 75.06886 | 64 | 40 | 0 | 24 | 0 | 24 | 0

## eSEN
Adsorbate_name | MAE_total (eV) | MAE_normal (eV) | MAE_single (eV) | ADwT (%) | AMDwT (%) | Num_total | Num_normal | Num_adsorbate_migration | Anomaly count
[9 empty] | total | reproduction failure | unphysical relaxation | energy anomaly
OH | 0.1383068 | 0.08001811 | 0.08632911 | 95.11108 | 93.89 | 64 | 52 | 0 | 12 | 0 | 12 | 0

## GRACE
Adsorbate_name | MAE_total (eV) | MAE_normal (eV) | MAE_single (eV) | ADwT (%) | AMDwT (%) | Num_total | Num_normal | Num_adsorbate_migration | Anomaly count
[9 empty] | total | reproduction failure | unphysical relaxation | energy anomaly
OH | 0.2960654 | 0.1300087 | 0.1621222 | 84.83737 | 80.46141 | 64 | 42 | 0 | 22 | 0 | 22 | 0

## MACE
Adsorbate_name | MAE_total (eV) | MAE_normal (eV) | MAE_single (eV) | ADwT (%) | AMDwT (%) | Num_total | Num_normal | Num_adsorbate_migration | Anomaly count
[9 empty] | total | reproduction failure | unphysical relaxation | energy anomaly
OH | 0.4299787 | 0.1386572 | 0.1597769 | 82.31824 | 78.28632 | 64 | 38 | 2 | 24 | 0 | 24 | 0

## MATLANTISv8
Adsorbate_name | MAE_total (eV) | MAE_normal (eV) | MAE_single (eV) | ADwT (%) | AMDwT (%) | Num_total | Num_normal | Num_adsorbate_migration | Anomaly count
[9 empty] | total | reproduction failure | unphysical relaxation | energy anomaly
OH | 0.2288582 | 0.1014059 | 0.1030552 | 93.65115 | 92.00398 | 64 | 54 | 2 | 8 | 0 | 8 | 0

## MATLANTISv8_D3
Adsorbate_name | MAE_total (eV) | MAE_normal (eV) | MAE_single (eV) | ADwT (%) | AMDwT (%) | Num_total | Num_normal | Num_adsorbate_migration | Anomaly count
[9 empty] | total | reproduction failure | unphysical relaxation | energy anomaly
OH | 0.3969809 | 0.3017421 | 0.2822179 | 86.10491 | 88.90153 | 64 | 54 | 2 | 8 | 0 | 8 | 0

## MatterSim
Adsorbate_name | MAE_total (eV) | MAE_normal (eV) | MAE_single (eV) | ADwT (%) | AMDwT (%) | Num_total | Num_normal | Num_adsorbate_migration | Anomaly count
[9 empty] | total | reproduction failure | unphysical relaxation | energy anomaly
OH | 0.1987295 | 0.1380828 | 0.1386409 | 86.799 | 83.1278 | 64 | 48 | 0 | 16 | 0 | 16 | 0

## ORB
Adsorbate_name | MAE_total (eV) | MAE_normal (eV) | MAE_single (eV) | ADwT (%) | AMDwT (%) | Num_total | Num_normal | Num_adsorbate_migration | Anomaly count
[9 empty] | total | reproduction failure | unphysical relaxation | energy anomaly
OH | 0.2864221 | 0.1320498 | 0.1754677 | 89.12043 | 87.68963 | 64 | 48 | 2 | 14 | 0 | 14 | 0

## SevenNet
Adsorbate_name | MAE_total (eV) | MAE_normal (eV) | MAE_single (eV) | ADwT (%) | AMDwT (%) | Num_total | Num_normal | Num_adsorbate_migration | Anomaly count
[9 empty] | total | reproduction failure | unphysical relaxation | energy anomaly
OH | 0.5272961 | 0.2587717 | 0.2215023 | 86.34141 | 83.06138 | 64 | 46 | 0 | 18 | 2 | 16 | 0

## UMA_oc20_m
Adsorbate_name | MAE_total (eV) | MAE_normal (eV) | MAE_single (eV) | ADwT (%) | AMDwT (%) | Num_total | Num_normal | Num_adsorbate_migration | Anomaly count
[9 empty] | total | reproduction failure | unphysical relaxation | energy anomaly
OH | 0.3635121 | 0.1873819 | 0.200238 | 83.41518 | 84.74955 | 64 | 48 | 4 | 12 | 0 | 12 | 0

## UMA_oc20_s
Adsorbate_name | MAE_total (eV) | MAE_normal (eV) | MAE_single (eV) | ADwT (%) | AMDwT (%) | Num_total | Num_normal | Num_adsorbate_migration | Anomaly count
[9 empty] | total | reproduction failure | unphysical relaxation | energy anomaly
OH | 0.4305123 | 0.233391 | 0.2616166 | 82.93527 | 85.43379 | 64 | 50 | 2 | 12 | 0 | 12 | 0

## UMA_omat_m
Adsorbate_name | MAE_total (eV) | MAE_normal (eV) | MAE_single (eV) | ADwT (%) | AMDwT (%) | Num_total | Num_normal | Num_adsorbate_migration | Anomaly count
[9 empty] | total | reproduction failure | unphysical relaxation | energy anomaly
OH | 0.5918624 | 0.4779368 | 0.4848272 | 92.12904 | 87.67792 | 64 | 48 | 0 | 16 | 0 | 16 | 0

## UMA_omat_s
Adsorbate_name | MAE_total (eV) | MAE_normal (eV) | MAE_single (eV) | ADwT (%) | AMDwT (%) | Num_total | Num_normal | Num_adsorbate_migration | Anomaly count
[9 empty] | total | reproduction failure | unphysical relaxation | energy anomaly
OH | 0.4004588 | 0.2752271 | 0.2845089 | 89.42017 | 85.89293 | 64 | 46 | 0 | 18 | 0 | 18 | 0