## MLIP_Data
MLIP_name | Normal rate (%) | Adsorbate migration rate (%) | Anomaly rate (%) |  |  |  | MAE_total (eV) | MAE_normal (eV) | MAE_single (eV) | ADwT (%) | AMDwT (%) | Num_total | Time_total (s) | Time_per_step (s) | Steps_total
|  |  | total | reproduction failure | unphysical relaxation | energy anomaly
AlphaNet | 82.35294 | 14.70588 | 2.941176 | 0 | 2.941176 | 0 | 0.6855262 | 0.6504295 | 0.5197116 | 85.95938 | 79.67989 | 34 | 228.7916 | 0.03774193 | 6062
CHGNet | 55.88235 | 8.823529 | 35.29412 | 0 | 2.941176 | 32.35294 | 2.463831 | 0.7821317 | 2.238778 | 87.71509 | 82.85366 | 34 | 626.919 | 0.1098509 | 5707
DP | 85.29412 | 11.76471 | 2.941176 | 0 | 2.941176 | 0 | 0.5527826 | 0.5286246 | 0.7171449 | 89.47479 | 83.10929 | 34 | 685.4857 | 0.160048 | 4283
eqnorm | 91.17647 | 5.882353 | 2.941176 | 2.941176 | 0 | 0 | 0.5956953 | 0.6171483 | 0.5143713 | 88.97859 | 80.49941 | 34 | 766.9275 | 0.1072626 | 7150
eSEN | 91.17647 | 2.941176 | 5.882353 | 2.941176 | 2.941176 | 0 | 0.5566369 | 0.5036584 | 0.475666 | 91.35454 | 84.92927 | 34 | 2260.682 | 0.5252514 | 4304
GRACE | 82.35294 | 5.882353 | 11.76471 | 0 | 2.941176 | 8.823529 | 0.7824561 | 0.6074088 | 0.6620693 | 88.5024 | 81.72325 | 34 | 155.8559 | 0.03189195 | 4887
MACE | 82.35294 | 8.823529 | 8.823529 | 2.941176 | 2.941176 | 2.941176 | 0.8431963 | 0.8448047 | 0.700292 | 86.38455 | 81.48704 | 34 | 217.2793 | 0.04103481 | 5295
MATLANTISv8 | 88.23529 | 8.823529 | 2.941176 | 0 | 2.941176 | 0 | 0.5556405 | 0.5230163 | 0.4981833 | 88.9966 | 82.29701 | 34 | 452.0729 | 0.08284275 | 5457
MATLANTISv8_D3 | 79.41176 | 11.76471 | 8.823529 | 5.882353 | 2.941176 | 0 | 0.7255093 | 0.4890086 | 0.571598 | 82.13285 | 76.38867 | 34 | 1064.303 | 0.09275778 | 11474
MatterSim | 82.35294 | 14.70588 | 2.941176 | 0 | 2.941176 | 0 | 0.6609544 | 0.6189071 | 0.6166433 | 88.57243 | 78.61363 | 34 | 281.1073 | 0.05162669 | 5445
ORB | 91.17647 | 5.882353 | 2.941176 | 0 | 2.941176 | 0 | 0.5677057 | 0.5352382 | 0.5680026 | 89.7439 | 81.0429 | 34 | 153.8096 | 0.03096629 | 4967
SevenNet | 76.47059 | 17.64706 | 5.882353 | 0 | 5.882353 | 0 | 0.6056947 | 0.5560083 | 0.3790252 | 88.68747 | 77.45065 | 34 | 389.8552 | 0.07654726 | 5093
UMA_oc20_m | 70.58824 | 0 | 29.41176 | 0 | 23.52941 | 5.882353 | 1.16527 | 0.8381956 | 0.4432973 | 76.26451 | 74.90032 | 34 | 5502.866 | 0.6875145 | 8004
UMA_oc20_s | 44.11765 | 5.882353 | 50 | 2.941176 | 47.05882 | 0 | 1.098637 | 0.7824848 | 0.5125458 | 60.12605 | 68.38071 | 34 | 1134.688 | 0.1293239 | 8774
UMA_omat_m | 94.11765 | 2.941176 | 2.941176 | 0 | 2.941176 | 0 | 0.557755 | 0.4957073 | 0.7207489 | 90.41216 | 83.90282 | 34 | 3721.835 | 0.7388992 | 5037
UMA_omat_s | 85.29412 | 11.76471 | 2.941176 | 0 | 2.941176 | 0 | 0.5341184 | 0.4660892 | 0.72719 | 89.61485 | 80.89617 | 34 | 639.0788 | 0.1359742 | 4700

## anomaly
MLIP_name | Num_normal | Num_adsorbate_migration | Anomaly count |  |  |  | Reproduction failure |  |  | Unphysical relaxation
|  |  | total | reproduction failure | unphysical relaxation | energy anomaly | ads_eng_seed | ads_seed | slab_seed | ads_conv | ads_move | slab_conv | slab_move
AlphaNet | 28 | 5 | 1 | 0 | 1 | 0 | 0 | 0 | 0 | 0 | 1 | 0 | 0
CHGNet | 19 | 3 | 12 | 0 | 1 | 11 | 0 | 0 | 0 | 0 | 1 | 0 | 0
DP | 29 | 4 | 1 | 0 | 1 | 0 | 0 | 0 | 0 | 0 | 1 | 0 | 0
eqnorm | 31 | 2 | 1 | 1 | 0 | 0 | 1 | 1 | 0 | 1 | 0 | 0 | 0
eSEN | 31 | 1 | 2 | 1 | 1 | 0 | 1 | 1 | 0 | 0 | 1 | 0 | 0
GRACE | 28 | 2 | 4 | 0 | 1 | 3 | 0 | 0 | 0 | 0 | 1 | 0 | 0
MACE | 28 | 3 | 3 | 1 | 1 | 1 | 1 | 1 | 0 | 0 | 1 | 0 | 0
MATLANTISv8 | 30 | 3 | 1 | 0 | 1 | 0 | 0 | 0 | 0 | 0 | 1 | 0 | 0
MATLANTISv8_D3 | 27 | 4 | 3 | 2 | 1 | 0 | 2 | 2 | 0 | 2 | 1 | 0 | 0
MatterSim | 28 | 5 | 1 | 0 | 1 | 0 | 0 | 0 | 0 | 0 | 1 | 0 | 0
ORB | 31 | 2 | 1 | 0 | 1 | 0 | 0 | 0 | 0 | 0 | 1 | 0 | 0
SevenNet | 26 | 6 | 2 | 0 | 2 | 0 | 0 | 0 | 0 | 0 | 2 | 0 | 0
UMA_oc20_m | 24 | 0 | 10 | 0 | 8 | 2 | 0 | 0 | 0 | 0 | 8 | 0 | 0
UMA_oc20_s | 15 | 2 | 17 | 1 | 16 | 0 | 1 | 1 | 0 | 0 | 15 | 0 | 10
UMA_omat_m | 32 | 1 | 1 | 0 | 1 | 0 | 0 | 0 | 0 | 0 | 1 | 0 | 0
UMA_omat_s | 29 | 4 | 1 | 0 | 1 | 0 | 0 | 0 | 0 | 0 | 1 | 0 | 0

## AlphaNet
Adsorbate_name | MAE_total (eV) | MAE_normal (eV) | MAE_single (eV) | ADwT (%) | AMDwT (%) | Num_total | Num_normal | Num_adsorbate_migration | Anomaly count
[9 empty] | total | reproduction failure | unphysical relaxation | energy anomaly
O | 0.6912405 | 0.6842231 | 0.5685164 | 87.53968 | 80.53393 | 15 | 11 | 3 | 1 | 0 | 1 | 0
OH | 0.4972304 | 0.4972304 | 0.4428482 | 87.08503 | 83.71924 | 10 | 10 | 0 | 0 | 0 | 0 | 0
HO2 | 0.8852199 | 0.8161809 | 0.5237737 | 82.07483 | 73.76833 | 9 | 7 | 2 | 0 | 0 | 0 | 0

## CHGNet
Adsorbate_name | MAE_total (eV) | MAE_normal (eV) | MAE_single (eV) | ADwT (%) | AMDwT (%) | Num_total | Num_normal | Num_adsorbate_migration | Anomaly count
[9 empty] | total | reproduction failure | unphysical relaxation | energy anomaly
O | 2.397798 | 0.9448917 | 2.106482 | 88.90249 | 82.47204 | 15 | 9 | 3 | 3 | 0 | 1 | 2
OH | 0.6356478 | 0.6356478 | 0.5331301 | 87.08844 | 81.48546 | 10 | 10 | 0 | 0 | 0 | 0 | 0
HO2 | 4.6052 | 0 | 4.354437 | 86.43235 | 85.00994 | 9 | 0 | 0 | 9 | 0 | 0 | 9

## DP
Adsorbate_name | MAE_total (eV) | MAE_normal (eV) | MAE_single (eV) | ADwT (%) | AMDwT (%) | Num_total | Num_normal | Num_adsorbate_migration | Anomaly count
[9 empty] | total | reproduction failure | unphysical relaxation | energy anomaly
O | 0.6511445 | 0.6184409 | 0.9573012 | 90.11791 | 81.67338 | 15 | 11 | 3 | 1 | 0 | 1 | 0
OH | 0.4194813 | 0.4194813 | 0.7575367 | 90.52041 | 88.1085 | 10 | 10 | 0 | 0 | 0 | 0 | 0
HO2 | 0.5369587 | 0.5415565 | 0.2720047 | 87.24112 | 79.9478 | 9 | 8 | 1 | 0 | 0 | 0 | 0

## eqnorm
Adsorbate_name | MAE_total (eV) | MAE_normal (eV) | MAE_single (eV) | ADwT (%) | AMDwT (%) | Num_total | Num_normal | Num_adsorbate_migration | Anomaly count
[9 empty] | total | reproduction failure | unphysical relaxation | energy anomaly
O | 0.605916 | 0.6371883 | 0.6731849 | 90.75057 | 84.83594 | 15 | 14 | 0 | 1 | 1 | 0 | 0
OH | 0.5066077 | 0.5311582 | 0.4437717 | 89.06803 | 79.30201 | 10 | 9 | 1 | 0 | 0 | 0 | 0
HO2 | 0.6776469 | 0.678817 | 0.3281258 | 85.92593 | 74.60229 | 9 | 8 | 1 | 0 | 0 | 0 | 0

## eSEN
Adsorbate_name | MAE_total (eV) | MAE_normal (eV) | MAE_single (eV) | ADwT (%) | AMDwT (%) | Num_total | Num_normal | Num_adsorbate_migration | Anomaly count
[9 empty] | total | reproduction failure | unphysical relaxation | energy anomaly
O | 0.6675375 | 0.5561148 | 0.5931704 | 92.53741 | 86.46756 | 15 | 13 | 1 | 1 | 0 | 1 | 0
OH | 0.4303889 | 0.4303889 | 0.4208102 | 91.89796 | 85.23378 | 10 | 10 | 0 | 0 | 0 | 0 | 0
HO2 | 0.5120781 | 0.5100035 | 0.3407764 | 88.77929 | 82.02709 | 9 | 8 | 0 | 1 | 1 | 0 | 0

## GRACE
Adsorbate_name | MAE_total (eV) | MAE_normal (eV) | MAE_single (eV) | ADwT (%) | AMDwT (%) | Num_total | Num_normal | Num_adsorbate_migration | Anomaly count
[9 empty] | total | reproduction failure | unphysical relaxation | energy anomaly
O | 0.9889725 | 0.6077639 | 0.8355656 | 89.2381 | 82.24161 | 15 | 10 | 1 | 4 | 0 | 1 | 3
OH | 0.6878769 | 0.6710728 | 0.5899931 | 88.62245 | 79.19463 | 10 | 9 | 1 | 0 | 0 | 0 | 0
HO2 | 0.5433501 | 0.5433501 | 0.4529936 | 87.14286 | 83.6689 | 9 | 9 | 0 | 0 | 0 | 0 | 0

## MACE
Adsorbate_name | MAE_total (eV) | MAE_normal (eV) | MAE_single (eV) | ADwT (%) | AMDwT (%) | Num_total | Num_normal | Num_adsorbate_migration | Anomaly count
[9 empty] | total | reproduction failure | unphysical relaxation | energy anomaly
O | 1.021246 | 0.9344672 | 0.7421182 | 87.36735 | 82.86577 | 15 | 12 | 1 | 2 | 0 | 1 | 1
OH | 0.7168151 | 0.7168151 | 0.6354155 | 87.68367 | 87.11409 | 10 | 10 | 0 | 0 | 0 | 0 | 0
HO2 | 0.6868712 | 0.8787956 | 0.7026667 | 83.3031 | 72.93686 | 9 | 6 | 2 | 1 | 1 | 0 | 0

## MATLANTISv8
Adsorbate_name | MAE_total (eV) | MAE_normal (eV) | MAE_single (eV) | ADwT (%) | AMDwT (%) | Num_total | Num_normal | Num_adsorbate_migration | Anomaly count
[9 empty] | total | reproduction failure | unphysical relaxation | energy anomaly
O | 0.5736768 | 0.4912603 | 0.6459237 | 89.72562 | 80.75988 | 15 | 11 | 3 | 1 | 0 | 1 | 0
OH | 0.4500394 | 0.4500394 | 0.4932995 | 89.78571 | 85.00895 | 10 | 10 | 0 | 0 | 0 | 0 | 0
HO2 | 0.6429145 | 0.6429145 | 0.2573759 | 86.90476 | 81.84564 | 9 | 9 | 0 | 0 | 0 | 0 | 0

## MATLANTISv8_D3
Adsorbate_name | MAE_total (eV) | MAE_normal (eV) | MAE_single (eV) | ADwT (%) | AMDwT (%) | Num_total | Num_normal | Num_adsorbate_migration | Anomaly count
[9 empty] | total | reproduction failure | unphysical relaxation | energy anomaly
O | 0.6314914 | 0.536315 | 0.7251228 | 84.49887 | 79.9135 | 15 | 11 | 2 | 2 | 1 | 1 | 0
OH | 0.4165123 | 0.4165123 | 0.605365 | 82.69388 | 80.39933 | 10 | 10 | 0 | 0 | 0 | 0 | 0
HO2 | 1.225536 | 0.5231072 | 0.2782045 | 77.56614 | 66.05767 | 9 | 6 | 2 | 1 | 1 | 0 | 0

## MatterSim
Adsorbate_name | MAE_total (eV) | MAE_normal (eV) | MAE_single (eV) | ADwT (%) | AMDwT (%) | Num_total | Num_normal | Num_adsorbate_migration | Anomaly count
[9 empty] | total | reproduction failure | unphysical relaxation | energy anomaly
O | 0.7174736 | 0.6327273 | 0.798799 | 90.31973 | 83.5481 | 15 | 13 | 1 | 1 | 0 | 1 | 0
OH | 0.4720091 | 0.5108904 | 0.5440247 | 89 | 79.32998 | 10 | 9 | 1 | 0 | 0 | 0 | 0
HO2 | 0.7766948 | 0.7509883 | 0.3937377 | 85.18519 | 69.59359 | 9 | 6 | 3 | 0 | 0 | 0 | 0

## ORB
Adsorbate_name | MAE_total (eV) | MAE_normal (eV) | MAE_single (eV) | ADwT (%) | AMDwT (%) | Num_total | Num_normal | Num_adsorbate_migration | Anomaly count
[9 empty] | total | reproduction failure | unphysical relaxation | energy anomaly
O | 0.6954386 | 0.5733905 | 0.7212735 | 90.59184 | 82.90455 | 15 | 14 | 0 | 1 | 0 | 1 | 0
OH | 0.4625029 | 0.4625029 | 0.5796379 | 90.87415 | 84.07942 | 10 | 10 | 0 | 0 | 0 | 0 | 0
HO2 | 0.4717097 | 0.5628414 | 0.299623 | 87.07483 | 74.56624 | 9 | 7 | 2 | 0 | 0 | 0 | 0

## SevenNet
Adsorbate_name | MAE_total (eV) | MAE_normal (eV) | MAE_single (eV) | ADwT (%) | AMDwT (%) | Num_total | Num_normal | Num_adsorbate_migration | Anomaly count
[9 empty] | total | reproduction failure | unphysical relaxation | energy anomaly
O | 0.6969225 | 0.6370259 | 0.4903723 | 90.10204 | 81.59732 | 15 | 11 | 2 | 2 | 0 | 2 | 0
OH | 0.4846323 | 0.4253066 | 0.3418967 | 88.59864 | 70.89821 | 10 | 7 | 3 | 0 | 0 | 0 | 0
HO2 | 0.5881622 | 0.5589732 | 0.2347007 | 86.42857 | 77.82003 | 9 | 8 | 1 | 0 | 0 | 0 | 0

## UMA_oc20_m
Adsorbate_name | MAE_total (eV) | MAE_normal (eV) | MAE_single (eV) | ADwT (%) | AMDwT (%) | Num_total | Num_normal | Num_adsorbate_migration | Anomaly count
[9 empty] | total | reproduction failure | unphysical relaxation | energy anomaly
O | 1.144518 | 0.6660654 | 0.4094178 | 76.57596 | 75.81805 | 15 | 8 | 0 | 7 | 0 | 5 | 2
OH | 0.7586519 | 0.7586519 | 0.2873529 | 77.95918 | 79.6443 | 10 | 10 | 0 | 0 | 0 | 0 | 0
HO2 | 1.651656 | 1.200275 | 0.6730349 | 73.86243 | 68.09968 | 9 | 6 | 0 | 3 | 0 | 3 | 0

## UMA_oc20_s
Adsorbate_name | MAE_total (eV) | MAE_normal (eV) | MAE_single (eV) | ADwT (%) | AMDwT (%) | Num_total | Num_normal | Num_adsorbate_migration | Anomaly count
[9 empty] | total | reproduction failure | unphysical relaxation | energy anomaly
O | 1.054392 | 0.7142361 | 0.4421096 | 62.35374 | 69.12379 | 15 | 6 | 1 | 8 | 1 | 7 | 0
OH | 0.825944 | 0.8980917 | 0.4427152 | 61.94898 | 74.74832 | 10 | 6 | 0 | 4 | 0 | 4 | 0
HO2 | 1.47537 | 0.6877682 | 0.7075292 | 54.38776 | 60.06711 | 9 | 3 | 1 | 5 | 0 | 5 | 0

## UMA_omat_m
Adsorbate_name | MAE_total (eV) | MAE_normal (eV) | MAE_single (eV) | ADwT (%) | AMDwT (%) | Num_total | Num_normal | Num_adsorbate_migration | Anomaly count
[9 empty] | total | reproduction failure | unphysical relaxation | energy anomaly
O | 0.7364327 | 0.6111888 | 0.8208592 | 91.28345 | 84.53318 | 15 | 13 | 1 | 1 | 0 | 1 | 0
OH | 0.4801036 | 0.4801036 | 0.744274 | 90.5034 | 81.09732 | 10 | 10 | 0 | 0 | 0 | 0 | 0
HO2 | 0.3462383 | 0.3462383 | 0.5277596 | 88.85865 | 85.96943 | 9 | 9 | 0 | 0 | 0 | 0 | 0

## UMA_omat_s
Adsorbate_name | MAE_total (eV) | MAE_normal (eV) | MAE_single (eV) | ADwT (%) | AMDwT (%) | Num_total | Num_normal | Num_adsorbate_migration | Anomaly count
[9 empty] | total | reproduction failure | unphysical relaxation | energy anomaly
O | 0.7206894 | 0.6622053 | 0.9373186 | 90.44218 | 81.44519 | 15 | 11 | 3 | 1 | 0 | 1 | 0
OH | 0.4616143 | 0.3887539 | 0.6880995 | 89.61224 | 77.34676 | 10 | 9 | 1 | 0 | 0 | 0 | 0
HO2 | 0.303727 | 0.303727 | 0.4204096 | 88.23885 | 83.92493 | 9 | 9 | 0 | 0 | 0 | 0 | 0