## MLIP_Data
MLIP_name | Normal rate (%) | Adsorbate migration rate (%) | Anomaly rate (%) |  |  |  | MAE_total (eV) | MAE_normal (eV) | MAE_single (eV) | ADwT (%) | AMDwT (%) | Num_total | Time_total (s) | Time_per_step (s) | Steps_total
|  |  | total | reproduction failure | unphysical relaxation | energy anomaly
AlphaNet | 0 | 0 | 100 | 0 | 100 | 0 | 442.7796 | 0 | 442.6764 | 36.93878 | 53.12081 | 1 | 12.51745 | 0.03160973 | 396
CHGNet | 0 | 0 | 100 | 0 | 100 | 0 | 442.3129 | 0 | 442.149 | 0 | 29.85459 | 1 | 35.80403 | 0.06162484 | 581
DP | 0 | 0 | 100 | 0 | 100 | 0 | 443.6347 | 0 | 442.5708 | 32.65306 | 39.19463 | 1 | 101.4161 | 0.2117246 | 479
eqnorm | 0 | 0 | 100 | 0 | 100 | 0 | 442.8791 | 0 | 442.5377 | 28.77551 | 39.73154 | 1 | 37.39911 | 0.08147954 | 459
eSEN | 0 | 0 | 100 | 0 | 100 | 0 | 443.4832 | 0 | 442.6513 | 34.69388 | 37.71812 | 1 | 144.8865 | 0.2546335 | 569
GRACE | 0 | 0 | 100 | 0 | 100 | 0 | 442.8958 | 0 | 442.6695 | 31.22449 | 38.48993 | 1 | 7.506482 | 0.01668107 | 450
MACE | 0 | 0 | 100 | 0 | 100 | 0 | 442.3449 | 0 | 442.1426 | 40.44218 | 51.45414 | 1 | 10.44892 | 0.02935089 | 356
MATLANTISv8 | 0 | 0 | 100 | 0 | 100 | 0 | 443.8031 | 0 | 443.5725 | 36.73469 | 49.26174 | 1 | 37.71581 | 0.08437542 | 447
MATLANTISv8_D3 | 0 | 0 | 100 | 0 | 100 | 0 | 444.4997 | 0 | 443.5756 | 6.020408 | 23.79195 | 1 | 58.49166 | 0.08862372 | 660
MatterSim | 0 | 0 | 100 | 0 | 100 | 0 | 442.9525 | 0 | 442.5517 | 12.34694 | 24.49664 | 1 | 22.79744 | 0.03992547 | 571
ORB | 0 | 0 | 100 | 0 | 100 | 0 | 442.4033 | 0 | 442.2594 | 53.23129 | 57.46085 | 1 | 6.812824 | 0.02058255 | 331
SevenNet | 0 | 0 | 100 | 0 | 100 | 0 | 443.3136 | 0 | 442.5525 | 32.65306 | 51.68904 | 1 | 28.19106 | 0.07173298 | 393
UMA_oc20_m | 0 | 0 | 100 | 0 | 100 | 0 | 443.8033 | 0 | 442.9627 | 31.42857 | 39.59732 | 1 | 228.3688 | 0.3551614 | 643
UMA_oc20_s | 0 | 0 | 100 | 100 | 0 | 0 | 443.804 | 0 | 443.0153 | 43.5034 | 50.49217 | 1 | 53.40884 | 0.0985403 | 542
UMA_omat_m | 0 | 0 | 100 | 0 | 100 | 0 | 443.7354 | 0 | 442.8309 | 35.10204 | 38.09843 | 1 | 203.6218 | 0.3584891 | 568
UMA_omat_s | 0 | 0 | 100 | 0 | 0 | 100 | 442.8354 | 0 | 442.7946 | 68.77551 | 77.50559 | 1 | 23.76698 | 0.0943134 | 252

## anomaly
MLIP_name | Num_normal | Num_adsorbate_migration | Anomaly count |  |  |  | Reproduction failure |  |  | Unphysical relaxation
|  |  | total | reproduction failure | unphysical relaxation | energy anomaly | ads_eng_seed | ads_seed | slab_seed | ads_conv | ads_move | slab_conv | slab_move
AlphaNet | 0 | 0 | 1 | 0 | 1 | 0 | 0 | 0 | 0 | 0 | 1 | 0 | 0
CHGNet | 0 | 0 | 1 | 0 | 1 | 0 | 0 | 0 | 0 | 0 | 1 | 0 | 1
DP | 0 | 0 | 1 | 0 | 1 | 0 | 0 | 0 | 0 | 0 | 1 | 0 | 0
eqnorm | 0 | 0 | 1 | 0 | 1 | 0 | 0 | 0 | 0 | 0 | 1 | 0 | 1
eSEN | 0 | 0 | 1 | 0 | 1 | 0 | 0 | 0 | 0 | 0 | 1 | 0 | 0
GRACE | 0 | 0 | 1 | 0 | 1 | 0 | 0 | 0 | 0 | 0 | 1 | 0 | 0
MACE | 0 | 0 | 1 | 0 | 1 | 0 | 0 | 0 | 0 | 0 | 1 | 0 | 1
MATLANTISv8 | 0 | 0 | 1 | 0 | 1 | 0 | 0 | 0 | 0 | 0 | 1 | 0 | 0
MATLANTISv8_D3 | 0 | 0 | 1 | 0 | 1 | 0 | 0 | 0 | 0 | 0 | 1 | 0 | 1
MatterSim | 0 | 0 | 1 | 0 | 1 | 0 | 0 | 0 | 0 | 0 | 1 | 0 | 1
ORB | 0 | 0 | 1 | 0 | 1 | 0 | 0 | 0 | 0 | 0 | 1 | 0 | 0
SevenNet | 0 | 0 | 1 | 0 | 1 | 0 | 0 | 0 | 0 | 0 | 1 | 0 | 0
UMA_oc20_m | 0 | 0 | 1 | 0 | 1 | 0 | 0 | 0 | 0 | 0 | 1 | 0 | 0
UMA_oc20_s | 0 | 0 | 1 | 1 | 0 | 0 | 1 | 1 | 0 | 0 | 1 | 0 | 0
UMA_omat_m | 0 | 0 | 1 | 0 | 1 | 0 | 0 | 0 | 0 | 0 | 1 | 0 | 0
UMA_omat_s | 0 | 0 | 1 | 0 | 0 | 1 | 0 | 0 | 0 | 0 | 0 | 0 | 0

## AlphaNet
Adsorbate_name | MAE_total (eV) | MAE_normal (eV) | MAE_single (eV) | ADwT (%) | AMDwT (%) | Num_total | Num_normal | Num_adsorbate_migration | Anomaly count
[9 empty] | total | reproduction failure | unphysical relaxation | energy anomaly
H | 442.7796 | 0 | 442.6764 | 36.93878 | 53.12081 | 1 | 0 | 0 | 1 | 0 | 1 | 0

## CHGNet
Adsorbate_name | MAE_total (eV) | MAE_normal (eV) | MAE_single (eV) | ADwT (%) | AMDwT (%) | Num_total | Num_normal | Num_adsorbate_migration | Anomaly count
[9 empty] | total | reproduction failure | unphysical relaxation | energy anomaly
H | 442.3129 | 0 | 442.149 | 0 | 29.85459 | 1 | 0 | 0 | 1 | 0 | 1 | 0

## DP
Adsorbate_name | MAE_total (eV) | MAE_normal (eV) | MAE_single (eV) | ADwT (%) | AMDwT (%) | Num_total | Num_normal | Num_adsorbate_migration | Anomaly count
[9 empty] | total | reproduction failure | unphysical relaxation | energy anomaly
H | 443.6347 | 0 | 442.5708 | 32.65306 | 39.19463 | 1 | 0 | 0 | 1 | 0 | 1 | 0

## eqnorm
Adsorbate_name | MAE_total (eV) | MAE_normal (eV) | MAE_single (eV) | ADwT (%) | AMDwT (%) | Num_total | Num_normal | Num_adsorbate_migration | Anomaly count
[9 empty] | total | reproduction failure | unphysical relaxation | energy anomaly
H | 442.8791 | 0 | 442.5377 | 28.77551 | 39.73154 | 1 | 0 | 0 | 1 | 0 | 1 | 0

## eSEN
Adsorbate_name | MAE_total (eV) | MAE_normal (eV) | MAE_single (eV) | ADwT (%) | AMDwT (%) | Num_total | Num_normal | Num_adsorbate_migration | Anomaly count
[9 empty] | total | reproduction failure | unphysical relaxation | energy anomaly
H | 443.4832 | 0 | 442.6513 | 34.69388 | 37.71812 | 1 | 0 | 0 | 1 | 0 | 1 | 0

## GRACE
Adsorbate_name | MAE_total (eV) | MAE_normal (eV) | MAE_single (eV) | ADwT (%) | AMDwT (%) | Num_total | Num_normal | Num_adsorbate_migration | Anomaly count
[9 empty] | total | reproduction failure | unphysical relaxation | energy anomaly
H | 442.8958 | 0 | 442.6695 | 31.22449 | 38.48993 | 1 | 0 | 0 | 1 | 0 | 1 | 0

## MACE
Adsorbate_name | MAE_total (eV) | MAE_normal (eV) | MAE_single (eV) | ADwT (%) | AMDwT (%) | Num_total | Num_normal | Num_adsorbate_migration | Anomaly count
[9 empty] | total | reproduction failure | unphysical relaxation | energy anomaly
H | 442.3449 | 0 | 442.1426 | 40.44218 | 51.45414 | 1 | 0 | 0 | 1 | 0 | 1 | 0

## MATLANTISv8
Adsorbate_name | MAE_total (eV) | MAE_normal (eV) | MAE_single (eV) | ADwT (%) | AMDwT (%) | Num_total | Num_normal | Num_adsorbate_migration | Anomaly count
[9 empty] | total | reproduction failure | unphysical relaxation | energy anomaly
H | 443.8031 | 0 | 443.5725 | 36.73469 | 49.26174 | 1 | 0 | 0 | 1 | 0 | 1 | 0

## MATLANTISv8_D3
Adsorbate_name | MAE_total (eV) | MAE_normal (eV) | MAE_single (eV) | ADwT (%) | AMDwT (%) | Num_total | Num_normal | Num_adsorbate_migration | Anomaly count
[9 empty] | total | reproduction failure | unphysical relaxation | energy anomaly
H | 444.4997 | 0 | 443.5756 | 6.020408 | 23.79195 | 1 | 0 | 0 | 1 | 0 | 1 | 0

## MatterSim
Adsorbate_name | MAE_total (eV) | MAE_normal (eV) | MAE_single (eV) | ADwT (%) | AMDwT (%) | Num_total | Num_normal | Num_adsorbate_migration | Anomaly count
[9 empty] | total | reproduction failure | unphysical relaxation | energy anomaly
H | 442.9525 | 0 | 442.5517 | 12.34694 | 24.49664 | 1 | 0 | 0 | 1 | 0 | 1 | 0

## ORB
Adsorbate_name | MAE_total (eV) | MAE_normal (eV) | MAE_single (eV) | ADwT (%) | AMDwT (%) | Num_total | Num_normal | Num_adsorbate_migration | Anomaly count
[9 empty] | total | reproduction failure | unphysical relaxation | energy anomaly
H | 442.4033 | 0 | 442.2594 | 53.23129 | 57.46085 | 1 | 0 | 0 | 1 | 0 | 1 | 0

## SevenNet
Adsorbate_name | MAE_total (eV) | MAE_normal (eV) | MAE_single (eV) | ADwT (%) | AMDwT (%) | Num_total | Num_normal | Num_adsorbate_migration | Anomaly count
[9 empty] | total | reproduction failure | unphysical relaxation | energy anomaly
H | 443.3136 | 0 | 442.5525 | 32.65306 | 51.68904 | 1 | 0 | 0 | 1 | 0 | 1 | 0

## UMA_oc20_m
Adsorbate_name | MAE_total (eV) | MAE_normal (eV) | MAE_single (eV) | ADwT (%) | AMDwT (%) | Num_total | Num_normal | Num_adsorbate_migration | Anomaly count
[9 empty] | total | reproduction failure | unphysical relaxation | energy anomaly
H | 443.8033 | 0 | 442.9627 | 31.42857 | 39.59732 | 1 | 0 | 0 | 1 | 0 | 1 | 0

## UMA_oc20_s
Adsorbate_name | MAE_total (eV) | MAE_normal (eV) | MAE_single (eV) | ADwT (%) | AMDwT (%) | Num_total | Num_normal | Num_adsorbate_migration | Anomaly count
[9 empty] | total | reproduction failure | unphysical relaxation | energy anomaly
H | 443.804 | 0 | 443.0153 | 43.5034 | 50.49217 | 1 | 0 | 0 | 1 | 1 | 0 | 0

## UMA_omat_m
Adsorbate_name | MAE_total (eV) | MAE_normal (eV) | MAE_single (eV) | ADwT (%) | AMDwT (%) | Num_total | Num_normal | Num_adsorbate_migration | Anomaly count
[9 empty] | total | reproduction failure | unphysical relaxation | energy anomaly
H | 443.7354 | 0 | 442.8309 | 35.10204 | 38.09843 | 1 | 0 | 0 | 1 | 0 | 1 | 0

## UMA_omat_s
Adsorbate_name | MAE_total (eV) | MAE_normal (eV) | MAE_single (eV) | ADwT (%) | AMDwT (%) | Num_total | Num_normal | Num_adsorbate_migration | Anomaly count
[9 empty] | total | reproduction failure | unphysical relaxation | energy anomaly
H | 442.8354 | 0 | 442.7946 | 68.77551 | 77.50559 | 1 | 0 | 0 | 1 | 0 | 0 | 1