## MLIP_Data
MLIP_name | Normal rate (%) | Adsorbate migration rate (%) | Anomaly rate (%) |  |  |  | MAE_total (eV) | MAE_normal (eV) | MAE_single (eV) | ADwT (%) | AMDwT (%) | Num_total | Time_total (s) | Time_per_step (s) | Steps_total
|  |  | total | reproduction failure | unphysical relaxation | energy anomaly
AlphaNet | 50 | 18.18182 | 31.81818 | 9.090909 | 0 | 22.72727 | 2.07812 | 0.5105508 | 4.0192 | 82.45207 | 81.37025 | 22 | 214.6659 | 0.03071922 | 6988
CHGNet | 68.18182 | 27.27273 | 4.545455 | 0 | 4.545455 | 0 | 0.5666651 | 0.6872376 | 0.4552676 | 73.96877 | 76.13077 | 22 | 191.686 | 0.04452636 | 4305
DP | 72.72727 | 22.72727 | 4.545455 | 0 | 0 | 4.545455 | 0.5317473 | 0.4497206 | 0.7469614 | 80.0402 | 81.42211 | 22 | 429.5276 | 0.1771979 | 2424
eqnorm | 77.27273 | 13.63636 | 9.090909 | 0 | 9.090909 | 0 | 0.2227564 | 0.228107 | 0.2774067 | 79.43568 | 82.73388 | 22 | 213.8144 | 0.08303471 | 2575
eSEN | 59.09091 | 22.72727 | 18.18182 | 9.090909 | 0 | 9.090909 | 1.296565 | 0.2624532 | 2.171803 | 78.98887 | 78.74161 | 22 | 757.5106 | 0.1527855 | 4958
GRACE | 45.45455 | 45.45455 | 9.090909 | 0 | 4.545455 | 4.545455 | 0.8073556 | 0.3693348 | 1.611664 | 73.87755 | 72.2773 | 22 | 32.86777 | 0.01270989 | 2586
MACE | 72.72727 | 22.72727 | 4.545455 | 0 | 4.545455 | 0 | 0.4584748 | 0.4854984 | 0.4448704 | 78.02412 | 82.25239 | 22 | 77.4422 | 0.02992357 | 2588
MATLANTISv8 | 77.27273 | 18.18182 | 4.545455 | 0 | 4.545455 | 0 | 0.2291082 | 0.2017653 | 0.2007442 | 79.43723 | 83.53468 | 22 | 200.0536 | 0.08423308 | 2375
MATLANTISv8_D3 | 77.27273 | 13.63636 | 9.090909 | 0 | 9.090909 | 0 | 0.3773683 | 0.331279 | 0.2767567 | 70.22109 | 79.21497 | 22 | 494.9059 | 0.09410646 | 5259
MatterSim | 40.90909 | 31.81818 | 27.27273 | 13.63636 | 4.545455 | 9.090909 | 3.118777 | 0.195581 | 6.033292 | 69.45114 | 70.8252 | 22 | 337.8247 | 0.03949318 | 8554
ORB | 54.54545 | 31.81818 | 13.63636 | 9.090909 | 4.545455 | 0 | 1.077827 | 0.45201 | 2.568103 | 71.11781 | 71.95495 | 22 | 72.40096 | 0.01813197 | 3993
SevenNet | 54.54545 | 45.45455 | 0 | 0 | 0 | 0 | 0.9842226 | 0.4018607 | 4.024794 | 70.46691 | 68.8372 | 22 | 883.5378 | 0.07489512 | 11797
UMA_oc20_m | 77.27273 | 18.18182 | 4.545455 | 0 | 4.545455 | 0 | 0.3200757 | 0.2404517 | 0.2760963 | 81.36364 | 83.58247 | 22 | 409.4244 | 0.2173166 | 1884
UMA_oc20_s | 77.27273 | 18.18182 | 4.545455 | 0 | 4.545455 | 0 | 0.3392133 | 0.2581266 | 0.2956838 | 82.08874 | 84.70663 | 22 | 172.504 | 0.09713061 | 1776
UMA_omat_m | 86.36364 | 13.63636 | 0 | 0 | 0 | 0 | 0.5336566 | 0.460939 | 0.4747406 | 80.32004 | 84.25005 | 22 | 498.8518 | 0.2334356 | 2137
UMA_omat_s | 59.09091 | 36.36364 | 4.545455 | 0 | 4.545455 | 0 | 0.8500827 | 0.7705488 | 1.899695 | 71.68522 | 74.30954 | 22 | 423.1597 | 0.1057371 | 4002

## anomaly
MLIP_name | Num_normal | Num_adsorbate_migration | Anomaly count |  |  |  | Reproduction failure |  |  | Unphysical relaxation
|  |  | total | reproduction failure | unphysical relaxation | energy anomaly | ads_eng_seed | ads_seed | slab_seed | ads_conv | ads_move | slab_conv | slab_move
AlphaNet | 11 | 4 | 7 | 2 | 0 | 5 | 2 | 2 | 0 | 1 | 2 | 0 | 0
CHGNet | 15 | 6 | 1 | 0 | 1 | 0 | 0 | 0 | 0 | 0 | 1 | 0 | 1
DP | 16 | 5 | 1 | 0 | 0 | 1 | 0 | 0 | 0 | 0 | 0 | 0 | 0
eqnorm | 17 | 3 | 2 | 0 | 2 | 0 | 0 | 0 | 0 | 0 | 2 | 0 | 1
eSEN | 13 | 5 | 4 | 2 | 0 | 2 | 2 | 2 | 0 | 0 | 2 | 0 | 0
GRACE | 10 | 10 | 2 | 0 | 1 | 1 | 0 | 0 | 0 | 0 | 1 | 0 | 0
MACE | 16 | 5 | 1 | 0 | 1 | 0 | 0 | 0 | 0 | 0 | 1 | 0 | 1
MATLANTISv8 | 17 | 4 | 1 | 0 | 1 | 0 | 0 | 0 | 0 | 0 | 1 | 0 | 1
MATLANTISv8_D3 | 17 | 3 | 2 | 0 | 2 | 0 | 0 | 0 | 0 | 1 | 1 | 0 | 1
MatterSim | 9 | 7 | 6 | 3 | 1 | 2 | 3 | 3 | 0 | 0 | 2 | 0 | 1
ORB | 12 | 7 | 3 | 2 | 1 | 0 | 2 | 2 | 0 | 0 | 1 | 0 | 0
SevenNet | 12 | 10 | 0 | 0 | 0 | 0 | 0 | 0 | 0 | 0 | 0 | 0 | 0
UMA_oc20_m | 17 | 4 | 1 | 0 | 1 | 0 | 0 | 0 | 0 | 0 | 1 | 0 | 1
UMA_oc20_s | 17 | 4 | 1 | 0 | 1 | 0 | 0 | 0 | 0 | 0 | 1 | 0 | 1
UMA_omat_m | 19 | 3 | 0 | 0 | 0 | 0 | 0 | 0 | 0 | 0 | 0 | 0 | 0
UMA_omat_s | 13 | 8 | 1 | 0 | 1 | 0 | 0 | 0 | 0 | 0 | 1 | 0 | 0

## AlphaNet
Adsorbate_name | MAE_total (eV) | MAE_normal (eV) | MAE_single (eV) | ADwT (%) | AMDwT (%) | Num_total | Num_normal | Num_adsorbate_migration | Anomaly count
[9 empty] | total | reproduction failure | unphysical relaxation | energy anomaly
CO | 2.831288 | 0.8877075 | 5.504369 | 79.77679 | 79.31628 | 16 | 6 | 3 | 7 | 2 | 0 | 5
CH3CH2OH | 0.06967327 | 0.05796265 | 0.05874709 | 89.58617 | 86.8475 | 6 | 5 | 1 | 0 | 0 | 0 | 0

## CHGNet
Adsorbate_name | MAE_total (eV) | MAE_normal (eV) | MAE_single (eV) | ADwT (%) | AMDwT (%) | Num_total | Num_normal | Num_adsorbate_migration | Anomaly count
[9 empty] | total | reproduction failure | unphysical relaxation | energy anomaly
CO | 0.7006183 | 0.7327157 | 0.6012524 | 77.78486 | 84.00867 | 16 | 14 | 1 | 1 | 0 | 1 | 0
CH3CH2OH | 0.2094566 | 0.05054445 | 0.06597483 | 63.79252 | 55.12304 | 6 | 1 | 5 | 0 | 0 | 0 | 0

## DP
Adsorbate_name | MAE_total (eV) | MAE_normal (eV) | MAE_single (eV) | ADwT (%) | AMDwT (%) | Num_total | Num_normal | Num_adsorbate_migration | Anomaly count
[9 empty] | total | reproduction failure | unphysical relaxation | energy anomaly
CO | 0.6993603 | 0.6686855 | 0.9963647 | 77.97619 | 78.52209 | 16 | 10 | 5 | 1 | 0 | 0 | 1
CH3CH2OH | 0.0847791 | 0.0847791 | 0.08188595 | 85.54422 | 89.15548 | 6 | 6 | 0 | 0 | 0 | 0 | 0

## eqnorm
Adsorbate_name | MAE_total (eV) | MAE_normal (eV) | MAE_single (eV) | ADwT (%) | AMDwT (%) | Num_total | Num_normal | Num_adsorbate_migration | Anomaly count
[9 empty] | total | reproduction failure | unphysical relaxation | energy anomaly
CO | 0.2718418 | 0.2797078 | 0.342537 | 76.99192 | 82.63842 | 16 | 12 | 2 | 2 | 0 | 2 | 0
CH3CH2OH | 0.09186212 | 0.104265 | 0.1037259 | 85.95238 | 82.98844 | 6 | 5 | 1 | 0 | 0 | 0 | 0

## eSEN
Adsorbate_name | MAE_total (eV) | MAE_normal (eV) | MAE_single (eV) | ADwT (%) | AMDwT (%) | Num_total | Num_normal | Num_adsorbate_migration | Anomaly count
[9 empty] | total | reproduction failure | unphysical relaxation | energy anomaly
CO | 1.719441 | 0.3426447 | 2.915706 | 75.67602 | 74.41065 | 16 | 7 | 5 | 4 | 2 | 0 | 2
CH3CH2OH | 0.1688965 | 0.1688965 | 0.1880602 | 87.82313 | 90.29083 | 6 | 6 | 0 | 0 | 0 | 0 | 0

## GRACE
Adsorbate_name | MAE_total (eV) | MAE_normal (eV) | MAE_single (eV) | ADwT (%) | AMDwT (%) | Num_total | Num_normal | Num_adsorbate_migration | Anomaly count
[9 empty] | total | reproduction failure | unphysical relaxation | energy anomaly
CO | 1.081152 | 0.6593199 | 2.193385 | 69.64286 | 67.05327 | 16 | 5 | 9 | 2 | 0 | 1 | 1
CH3CH2OH | 0.07723122 | 0.07934961 | 0.06040884 | 85.17007 | 86.20805 | 6 | 5 | 1 | 0 | 0 | 0 | 0

## MACE
Adsorbate_name | MAE_total (eV) | MAE_normal (eV) | MAE_single (eV) | ADwT (%) | AMDwT (%) | Num_total | Num_normal | Num_adsorbate_migration | Anomaly count
[9 empty] | total | reproduction failure | unphysical relaxation | energy anomaly
CO | 0.5187172 | 0.5012564 | 0.4513982 | 78.42474 | 84.30579 | 16 | 13 | 2 | 1 | 0 | 1 | 0
CH3CH2OH | 0.2978286 | 0.4172141 | 0.427463 | 76.95578 | 76.77666 | 6 | 3 | 3 | 0 | 0 | 0 | 0

## MATLANTISv8
Adsorbate_name | MAE_total (eV) | MAE_normal (eV) | MAE_single (eV) | ADwT (%) | AMDwT (%) | Num_total | Num_normal | Num_adsorbate_migration | Anomaly count
[9 empty] | total | reproduction failure | unphysical relaxation | energy anomaly
CO | 0.2592568 | 0.2307034 | 0.2086452 | 78.04634 | 81.85123 | 16 | 11 | 4 | 1 | 0 | 1 | 0
CH3CH2OH | 0.1487121 | 0.1487121 | 0.179675 | 83.14626 | 88.02386 | 6 | 6 | 0 | 0 | 0 | 0 | 0

## MATLANTISv8_D3
Adsorbate_name | MAE_total (eV) | MAE_normal (eV) | MAE_single (eV) | ADwT (%) | AMDwT (%) | Num_total | Num_normal | Num_adsorbate_migration | Anomaly count
[9 empty] | total | reproduction failure | unphysical relaxation | energy anomaly
CO | 0.3844478 | 0.3164369 | 0.2903971 | 73.63946 | 81.19197 | 16 | 11 | 3 | 2 | 0 | 2 | 0
CH3CH2OH | 0.3584896 | 0.3584896 | 0.2403825 | 61.10544 | 73.94295 | 6 | 6 | 0 | 0 | 0 | 0 | 0

## MatterSim
Adsorbate_name | MAE_total (eV) | MAE_normal (eV) | MAE_single (eV) | ADwT (%) | AMDwT (%) | Num_total | Num_normal | Num_adsorbate_migration | Anomaly count
[9 empty] | total | reproduction failure | unphysical relaxation | energy anomaly
CO | 4.145068 | 0.1978924 | 8.242013 | 67.72747 | 70.5495 | 16 | 6 | 4 | 6 | 3 | 1 | 2
CH3CH2OH | 0.3820012 | 0.1909582 | 0.1433684 | 74.04762 | 71.5604 | 6 | 3 | 3 | 0 | 0 | 0 | 0

## ORB
Adsorbate_name | MAE_total (eV) | MAE_normal (eV) | MAE_single (eV) | ADwT (%) | AMDwT (%) | Num_total | Num_normal | Num_adsorbate_migration | Anomaly count
[9 empty] | total | reproduction failure | unphysical relaxation | energy anomaly
CO | 1.425417 | 0.7530996 | 3.478038 | 69.06037 | 68.18442 | 16 | 6 | 7 | 3 | 2 | 1 | 0
CH3CH2OH | 0.1509203 | 0.1509203 | 0.1416118 | 76.60431 | 82.00969 | 6 | 6 | 0 | 0 | 0 | 0 | 0

## SevenNet
Adsorbate_name | MAE_total (eV) | MAE_normal (eV) | MAE_single (eV) | ADwT (%) | AMDwT (%) | Num_total | Num_normal | Num_adsorbate_migration | Anomaly count
[9 empty] | total | reproduction failure | unphysical relaxation | energy anomaly
CO | 1.289794 | 0.6343558 | 5.499913 | 65.2466 | 62.77824 | 16 | 6 | 10 | 0 | 0 | 0 | 0
CH3CH2OH | 0.1693657 | 0.1693657 | 0.09114391 | 84.38776 | 84.99441 | 6 | 6 | 0 | 0 | 0 | 0 | 0

## UMA_oc20_m
Adsorbate_name | MAE_total (eV) | MAE_normal (eV) | MAE_single (eV) | ADwT (%) | AMDwT (%) | Num_total | Num_normal | Num_adsorbate_migration | Anomaly count
[9 empty] | total | reproduction failure | unphysical relaxation | energy anomaly
CO | 0.2996016 | 0.1751518 | 0.2326243 | 77.79337 | 80.83893 | 16 | 12 | 3 | 1 | 0 | 1 | 0
CH3CH2OH | 0.3746734 | 0.3971716 | 0.3920214 | 90.88435 | 90.89858 | 6 | 5 | 1 | 0 | 0 | 0 | 0

## UMA_oc20_s
Adsorbate_name | MAE_total (eV) | MAE_normal (eV) | MAE_single (eV) | ADwT (%) | AMDwT (%) | Num_total | Num_normal | Num_adsorbate_migration | Anomaly count
[9 empty] | total | reproduction failure | unphysical relaxation | energy anomaly
CO | 0.3164357 | 0.1917122 | 0.2511874 | 77.91667 | 81.50517 | 16 | 12 | 3 | 1 | 0 | 1 | 0
CH3CH2OH | 0.3999536 | 0.4175211 | 0.414341 | 93.21429 | 93.24385 | 6 | 5 | 1 | 0 | 0 | 0 | 0

## UMA_omat_m
Adsorbate_name | MAE_total (eV) | MAE_normal (eV) | MAE_single (eV) | ADwT (%) | AMDwT (%) | Num_total | Num_normal | Num_adsorbate_migration | Anomaly count
[9 empty] | total | reproduction failure | unphysical relaxation | energy anomaly
CO | 0.6257525 | 0.5407259 | 0.5549084 | 80.17007 | 83.53607 | 16 | 13 | 3 | 0 | 0 | 0 | 0
CH3CH2OH | 0.2880673 | 0.2880673 | 0.2609598 | 80.71995 | 86.15399 | 6 | 6 | 0 | 0 | 0 | 0 | 0

## UMA_omat_s
Adsorbate_name | MAE_total (eV) | MAE_normal (eV) | MAE_single (eV) | ADwT (%) | AMDwT (%) | Num_total | Num_normal | Num_adsorbate_migration | Anomaly count
[9 empty] | total | reproduction failure | unphysical relaxation | energy anomaly
CO | 0.7729749 | 0.6607536 | 2.185782 | 69.45153 | 73.55775 | 16 | 9 | 6 | 1 | 0 | 1 | 0
CH3CH2OH | 1.055703 | 1.017588 | 1.136798 | 77.64172 | 76.31432 | 6 | 4 | 2 | 0 | 0 | 0 | 0