## MLIP_Data
MLIP_name | Normal rate (%) | Adsorbate migration rate (%) | Anomaly rate (%) |  |  |  | MAE_total (eV) | MAE_normal (eV) | MAE_single (eV) | ADwT (%) | AMDwT (%) | Num_total | Time_total (s) | Time_per_step (s) | Steps_total
|  |  | total | reproduction failure | unphysical relaxation | energy anomaly
AlphaNet | 83.33333 | 5.555556 | 11.11111 | 5.555556 | 5.555556 | 0 | 0.4583224 | 0.2353457 | 0.7358653 | 61.5155 | 77.82314 | 18 | 153.9702 | 0.03285749 | 4686
CHGNet | 94.44444 | 0 | 5.555556 | 0 | 5.555556 | 0 | 0.3567832 | 0.3666234 | 0.4209235 | 71.43991 | 85.19451 | 18 | 77.90554 | 0.0493698 | 1578
DP | 94.44444 | 5.555556 | 0 | 0 | 0 | 0 | 0.3397542 | 0.3494066 | 0.3703543 | 70.17007 | 83.26249 | 18 | 242.403 | 0.1686868 | 1437
eqnorm | 88.88889 | 0 | 11.11111 | 0 | 11.11111 | 0 | 0.3302546 | 0.3384591 | 0.4063097 | 67.64172 | 82.75976 | 18 | 118.0899 | 0.08398997 | 1406
eSEN | 77.77778 | 16.66667 | 5.555556 | 0 | 0 | 5.555556 | 0.7655374 | 0.3920895 | 0.7927317 | 67.48299 | 80.32998 | 18 | 237.2218 | 0.1544413 | 1536
GRACE | 88.88889 | 5.555556 | 5.555556 | 0 | 5.555556 | 0 | 0.3872784 | 0.2413116 | 0.4868164 | 72.6644 | 83.48061 | 18 | 15.98487 | 0.01210975 | 1320
MACE | 83.33333 | 5.555556 | 11.11111 | 0 | 11.11111 | 0 | 0.4080867 | 0.3470337 | 0.4520629 | 68.73016 | 82.75168 | 18 | 41.30118 | 0.02954305 | 1398
MATLANTISv8 | 88.88889 | 11.11111 | 0 | 0 | 0 | 0 | 0.3567309 | 0.3876581 | 0.3733716 | 68.97959 | 80.59098 | 18 | 119.2922 | 0.08318845 | 1434
MATLANTISv8_D3 | 100 | 0 | 0 | 0 | 0 | 0 | 0.1941839 | 0.1941839 | 0.2075385 | 89.12698 | 93.6484 | 18 | 87.17393 | 0.09718386 | 897
MatterSim | 66.66667 | 22.22222 | 11.11111 | 0 | 5.555556 | 5.555556 | 1.234443 | 0.3756365 | 1.27862 | 67.52834 | 79.84216 | 18 | 65.18842 | 0.03761593 | 1733
ORB | 88.88889 | 5.555556 | 5.555556 | 0 | 5.555556 | 0 | 0.6516663 | 0.3462026 | 0.7979061 | 79.6164 | 88.24323 | 18 | 71.06593 | 0.01699735 | 4181
SevenNet | 83.33333 | 5.555556 | 11.11111 | 0 | 11.11111 | 0 | 0.5832604 | 0.2440078 | 0.8652594 | 69.47468 | 80.92468 | 18 | 312.6798 | 0.07129042 | 4386
UMA_oc20_m | 61.11111 | 38.88889 | 0 | 0 | 0 | 0 | 0.4742281 | 0.6131526 | 0.5442657 | 53.48639 | 67.25205 | 18 | 371.5618 | 0.2207735 | 1683
UMA_oc20_s | 72.22222 | 27.77778 | 0 | 0 | 0 | 0 | 0.4793546 | 0.5604935 | 0.5318007 | 58.46939 | 72.42729 | 18 | 150.8465 | 0.09547247 | 1580
UMA_omat_m | 94.44444 | 0 | 5.555556 | 0 | 5.555556 | 0 | 0.2781699 | 0.2915876 | 0.2984275 | 75.17007 | 85.17027 | 18 | 308.1186 | 0.2218276 | 1389
UMA_omat_s | 83.33333 | 11.11111 | 5.555556 | 0 | 0 | 5.555556 | 0.7815769 | 0.6518187 | 0.9689778 | 74.04762 | 83.48869 | 18 | 136.9935 | 0.09736566 | 1407

## anomaly
MLIP_name | Num_normal | Num_adsorbate_migration | Anomaly count |  |  |  | Reproduction failure |  |  | Unphysical relaxation
|  |  | total | reproduction failure | unphysical relaxation | energy anomaly | ads_eng_seed | ads_seed | slab_seed | ads_conv | ads_move | slab_conv | slab_move
AlphaNet | 15 | 1 | 2 | 1 | 1 | 0 | 1 | 1 | 0 | 1 | 2 | 0 | 0
CHGNet | 17 | 0 | 1 | 0 | 1 | 0 | 0 | 0 | 0 | 0 | 1 | 0 | 0
DP | 17 | 1 | 0 | 0 | 0 | 0 | 0 | 0 | 0 | 0 | 0 | 0 | 0
eqnorm | 16 | 0 | 2 | 0 | 2 | 0 | 0 | 0 | 0 | 0 | 2 | 0 | 0
eSEN | 14 | 3 | 1 | 0 | 0 | 1 | 0 | 0 | 0 | 0 | 0 | 0 | 0
GRACE | 16 | 1 | 1 | 0 | 1 | 0 | 0 | 0 | 0 | 0 | 1 | 0 | 0
MACE | 15 | 1 | 2 | 0 | 2 | 0 | 0 | 0 | 0 | 0 | 2 | 0 | 0
MATLANTISv8 | 16 | 2 | 0 | 0 | 0 | 0 | 0 | 0 | 0 | 0 | 0 | 0 | 0
MATLANTISv8_D3 | 18 | 0 | 0 | 0 | 0 | 0 | 0 | 0 | 0 | 0 | 0 | 0 | 0
MatterSim | 12 | 4 | 2 | 0 | 1 | 1 | 0 | 0 | 0 | 0 | 1 | 0 | 0
ORB | 16 | 1 | 1 | 0 | 1 | 0 | 0 | 0 | 0 | 1 | 0 | 0 | 0
SevenNet | 15 | 1 | 2 | 0 | 2 | 0 | 0 | 0 | 0 | 1 | 2 | 0 | 0
UMA_oc20_m | 11 | 7 | 0 | 0 | 0 | 0 | 0 | 0 | 0 | 0 | 0 | 0 | 0
UMA_oc20_s | 13 | 5 | 0 | 0 | 0 | 0 | 0 | 0 | 0 | 0 | 0 | 0 | 0
UMA_omat_m | 17 | 0 | 1 | 0 | 1 | 0 | 0 | 0 | 0 | 0 | 1 | 0 | 0
UMA_omat_s | 15 | 2 | 1 | 0 | 0 | 1 | 0 | 0 | 0 | 0 | 0 | 0 | 0

## AlphaNet
Adsorbate_name | MAE_total (eV) | MAE_normal (eV) | MAE_single (eV) | ADwT (%) | AMDwT (%) | Num_total | Num_normal | Num_adsorbate_migration | Anomaly count
[9 empty] | total | reproduction failure | unphysical relaxation | energy anomaly
CO | 0.9025482 | 0.2016719 | 1.567695 | 62.79478 | 77.13274 | 6 | 5 | 0 | 1 | 1 | 0 | 0
C6H6 | 0.2865582 | 0.3722545 | 0.3007432 | 64.02211 | 77.76007 | 4 | 3 | 1 | 0 | 0 | 0 | 0
C3H8 | 0.2070827 | 0.2070827 | 0.2580737 | 55.40816 | 72.40492 | 1 | 1 | 0 | 0 | 0 | 0 | 0
I | 0.4363786 | 0.4363786 | 0.6150475 | 62.55102 | 80.33557 | 1 | 1 | 0 | 0 | 0 | 0 | 0
CH4 | 0.2063837 | 0.2063837 | 0.2611303 | 41.2585 | 64.51902 | 1 | 1 | 0 | 0 | 0 | 0 | 0
NH3 | 0.1851901 | 0.1851901 | 0.1592044 | 74.38776 | 87.98658 | 1 | 1 | 0 | 0 | 0 | 0 | 0
H | 0.02596828 | 0.02596828 | 0.04900911 | 77.85714 | 88.69128 | 1 | 1 | 0 | 0 | 0 | 0 | 0
H2O | 0.2832177 | 0 | 0.8177112 | 31.73469 | 65.98434 | 1 | 0 | 0 | 1 | 0 | 1 | 0
C2H6 | 0.1855372 | 0.1855372 | 0.3772906 | 61.32653 | 79.87696 | 1 | 1 | 0 | 0 | 0 | 0 | 0
NO | 0.1585218 | 0.1585218 | 0.09896292 | 69.89796 | 87.18121 | 1 | 1 | 0 | 0 | 0 | 0 | 0

## CHGNet
Adsorbate_name | MAE_total (eV) | MAE_normal (eV) | MAE_single (eV) | ADwT (%) | AMDwT (%) | Num_total | Num_normal | Num_adsorbate_migration | Anomaly count
[9 empty] | total | reproduction failure | unphysical relaxation | energy anomaly
CO | 0.1758806 | 0.1758806 | 0.1812593 | 75.30612 | 88.38367 | 6 | 6 | 0 | 0 | 0 | 0 | 0
C6H6 | 0.5235325 | 0.5235325 | 0.542585 | 68.90306 | 84.74832 | 4 | 4 | 0 | 0 | 0 | 0 | 0
C3H8 | 0.4981937 | 0.4981937 | 0.4782962 | 71.32653 | 86.44295 | 1 | 1 | 0 | 0 | 0 | 0 | 0
I | 0.7675787 | 0.7675787 | 1.181229 | 63.06122 | 79.86577 | 1 | 1 | 0 | 0 | 0 | 0 | 0
CH4 | 0.3556299 | 0.3556299 | 0.3096323 | 70.91837 | 85.60403 | 1 | 1 | 0 | 0 | 0 | 0 | 0
NH3 | 0.02634611 | 0.02634611 | 0.02911939 | 86.53061 | 90.90604 | 1 | 1 | 0 | 0 | 0 | 0 | 0
H | 0.7604329 | 0.7604329 | 0.6511037 | 85.71429 | 91.4094 | 1 | 1 | 0 | 0 | 0 | 0 | 0
H2O | 0.1894992 | 0 | 0.9214099 | 32.7551 | 52.89709 | 1 | 0 | 0 | 1 | 0 | 1 | 0
C2H6 | 0.4134653 | 0.4134653 | 0.4930285 | 70.71429 | 87.08054 | 1 | 1 | 0 | 0 | 0 | 0 | 0
NO | 0.2615377 | 0.2615377 | 0.2549077 | 77.44898 | 90 | 1 | 1 | 0 | 0 | 0 | 0 | 0

## DP
Adsorbate_name | MAE_total (eV) | MAE_normal (eV) | MAE_single (eV) | ADwT (%) | AMDwT (%) | Num_total | Num_normal | Num_adsorbate_migration | Anomaly count
[9 empty] | total | reproduction failure | unphysical relaxation | energy anomaly
CO | 0.3400406 | 0.3400406 | 0.3513822 | 78.35034 | 87.63982 | 6 | 6 | 0 | 0 | 0 | 0 | 0
C6H6 | 0.4076646 | 0.4849984 | 0.466264 | 64.77041 | 78.54866 | 4 | 3 | 1 | 0 | 0 | 0 | 0
C3H8 | 0.1712779 | 0.1712779 | 0.1469011 | 57.04082 | 77.28188 | 1 | 1 | 0 | 0 | 0 | 0 | 0
I | 0.8394266 | 0.8394266 | 0.9512687 | 67.65306 | 84.5302 | 1 | 1 | 0 | 0 | 0 | 0 | 0
CH4 | 0.1957036 | 0.1957036 | 0.143753 | 50.5102 | 72.75168 | 1 | 1 | 0 | 0 | 0 | 0 | 0
NH3 | 0.1640736 | 0.1640736 | 0.1833106 | 79.59184 | 90.2349 | 1 | 1 | 0 | 0 | 0 | 0 | 0
H | 0.184641 | 0.184641 | 0.1941662 | 77.44898 | 89.66443 | 1 | 1 | 0 | 0 | 0 | 0 | 0
H2O | 0.4369832 | 0.4369832 | 0.508625 | 60.10204 | 77.81879 | 1 | 1 | 0 | 0 | 0 | 0 | 0
C2H6 | 0.1707306 | 0.1707306 | 0.2821193 | 62.85714 | 79.16107 | 1 | 1 | 0 | 0 | 0 | 0 | 0
NO | 0.2818362 | 0.2818362 | 0.2828832 | 78.67347 | 87.24832 | 1 | 1 | 0 | 0 | 0 | 0 | 0

## eqnorm
Adsorbate_name | MAE_total (eV) | MAE_normal (eV) | MAE_single (eV) | ADwT (%) | AMDwT (%) | Num_total | Num_normal | Num_adsorbate_migration | Anomaly count
[9 empty] | total | reproduction failure | unphysical relaxation | energy anomaly
CO | 0.3312796 | 0.3524463 | 0.340379 | 70.68027 | 84.87696 | 6 | 5 | 0 | 1 | 0 | 1 | 0
C6H6 | 0.4076509 | 0.4076509 | 0.5065278 | 69.38776 | 82.93624 | 4 | 4 | 0 | 0 | 0 | 0 | 0
C3H8 | 0.04952043 | 0.04952043 | 0.08698457 | 65.5102 | 82.98658 | 1 | 1 | 0 | 0 | 0 | 0 | 0
I | 1.418838 | 1.418838 | 1.751823 | 58.87755 | 77.98658 | 1 | 1 | 0 | 0 | 0 | 0 | 0
CH4 | 0.04992387 | 0.04992387 | 0.06596467 | 69.08163 | 83.48993 | 1 | 1 | 0 | 0 | 0 | 0 | 0
NH3 | 0.1341783 | 0.1341783 | 0.1546498 | 74.79592 | 87.55034 | 1 | 1 | 0 | 0 | 0 | 0 | 0
H | 0.1939285 | 0.1939285 | 0.1314146 | 82.7551 | 91.24161 | 1 | 1 | 0 | 0 | 0 | 0 | 0
H2O | 0.3037914 | 0 | 0.7364143 | 30.5102 | 54.6085 | 1 | 0 | 0 | 1 | 0 | 1 | 0
C2H6 | 0.02512535 | 0.02512535 | 0.2536791 | 68.57143 | 84.09396 | 1 | 1 | 0 | 0 | 0 | 0 | 0
NO | 0.1509963 | 0.1509963 | 0.06425872 | 65.81633 | 86.71141 | 1 | 1 | 0 | 0 | 0 | 0 | 0

## eSEN
Adsorbate_name | MAE_total (eV) | MAE_normal (eV) | MAE_single (eV) | ADwT (%) | AMDwT (%) | Num_total | Num_normal | Num_adsorbate_migration | Anomaly count
[9 empty] | total | reproduction failure | unphysical relaxation | energy anomaly
CO | 1.4933 | 0.2571664 | 1.501367 | 76.97279 | 88.0481 | 6 | 5 | 0 | 1 | 0 | 0 | 1
C6H6 | 0.5871681 | 0.6640462 | 0.6310734 | 64.51531 | 75.74664 | 4 | 3 | 1 | 0 | 0 | 0 | 0
C3H8 | 0.1694737 | 0 | 0.2252827 | 33.57143 | 53.02013 | 1 | 0 | 1 | 0 | 0 | 0 | 0
I | 0.9229856 | 0.9229856 | 1.172502 | 64.89796 | 81.34228 | 1 | 1 | 0 | 0 | 0 | 0 | 0
CH4 | 0.09044555 | 0 | 0.1585913 | 33.57143 | 48.55705 | 1 | 0 | 1 | 0 | 0 | 0 | 0
NH3 | 0.1582354 | 0.1582354 | 0.1596641 | 73.26531 | 86.91275 | 1 | 1 | 0 | 0 | 0 | 0 | 0
H | 0.2293961 | 0.2293961 | 0.2550118 | 80.40816 | 90 | 1 | 1 | 0 | 0 | 0 | 0 | 0
H2O | 0.5481866 | 0.5481866 | 0.6458762 | 60.71429 | 80 | 1 | 1 | 0 | 0 | 0 | 0 | 0
C2H6 | 0.2220251 | 0.2220251 | 0.02380195 | 74.18367 | 86.94631 | 1 | 1 | 0 | 0 | 0 | 0 | 0
NO | 0.1304532 | 0.1304532 | 0.09594645 | 74.18367 | 87.88591 | 1 | 1 | 0 | 0 | 0 | 0 | 0

## GRACE
Adsorbate_name | MAE_total (eV) | MAE_normal (eV) | MAE_single (eV) | ADwT (%) | AMDwT (%) | Num_total | Num_normal | Num_adsorbate_migration | Anomaly count
[9 empty] | total | reproduction failure | unphysical relaxation | energy anomaly
CO | 0.5597398 | 0.1064575 | 0.7323386 | 75.86735 | 84.83221 | 6 | 5 | 0 | 1 | 0 | 1 | 0
C6H6 | 0.2056111 | 0.1795238 | 0.2537504 | 65.84184 | 75.73826 | 4 | 3 | 1 | 0 | 0 | 0 | 0
C3H8 | 0.2007076 | 0.2007076 | 0.275562 | 74.28571 | 85.90604 | 1 | 1 | 0 | 0 | 0 | 0 | 0
I | 0.9111955 | 0.9111955 | 1.164696 | 65.30612 | 82.21477 | 1 | 1 | 0 | 0 | 0 | 0 | 0
CH4 | 0.3635712 | 0.3635712 | 0.3599235 | 73.87755 | 85.60403 | 1 | 1 | 0 | 0 | 0 | 0 | 0
NH3 | 0.1473236 | 0.1473236 | 0.1489676 | 82.14286 | 91.74497 | 1 | 1 | 0 | 0 | 0 | 0 | 0
H | 0.2161956 | 0.2161956 | 0.2391971 | 83.36735 | 90.9396 | 1 | 1 | 0 | 0 | 0 | 0 | 0
H2O | 0.5280419 | 0.5280419 | 0.649329 | 63.57143 | 80.10067 | 1 | 1 | 0 | 0 | 0 | 0 | 0
C2H6 | 0.1498447 | 0.1498447 | 0.340328 | 74.28571 | 86.6443 | 1 | 1 | 0 | 0 | 0 | 0 | 0
NO | 0.2732473 | 0.2732473 | 0.1756591 | 72.55102 | 87.55034 | 1 | 1 | 0 | 0 | 0 | 0 | 0

## MACE
Adsorbate_name | MAE_total (eV) | MAE_normal (eV) | MAE_single (eV) | ADwT (%) | AMDwT (%) | Num_total | Num_normal | Num_adsorbate_migration | Anomaly count
[9 empty] | total | reproduction failure | unphysical relaxation | energy anomaly
CO | 0.4755885 | 0.3644867 | 0.4639295 | 74.03061 | 85.22371 | 6 | 5 | 0 | 1 | 0 | 1 | 0
C6H6 | 0.4292149 | 0.4816019 | 0.5134453 | 60.35714 | 75.00839 | 4 | 3 | 1 | 0 | 0 | 0 | 0
C3H8 | 0.2734357 | 0.2734357 | 0.2087994 | 72.04082 | 85.26846 | 1 | 1 | 0 | 0 | 0 | 0 | 0
I | 0.1663171 | 0.1663171 | 0.5527149 | 61.63265 | 81.61074 | 1 | 1 | 0 | 0 | 0 | 0 | 0
CH4 | 0.1611605 | 0.1611605 | 0.1434107 | 72.14286 | 85.16779 | 1 | 1 | 0 | 0 | 0 | 0 | 0
NH3 | 0.4804364 | 0.4804364 | 0.479334 | 82.34694 | 89.0604 | 1 | 1 | 0 | 0 | 0 | 0 | 0
H | 0.1548655 | 0.1548655 | 0.1980536 | 81.22449 | 90.13423 | 1 | 1 | 0 | 0 | 0 | 0 | 0
H2O | 0.8369048 | 0 | 1.21945 | 33.26531 | 69.93289 | 1 | 0 | 0 | 1 | 0 | 1 | 0
C2H6 | 0.2280103 | 0.2280103 | 0.04422584 | 72.2449 | 86.44295 | 1 | 1 | 0 | 0 | 0 | 0 | 0
NO | 0.4740402 | 0.4740402 | 0.453786 | 76.63265 | 90.53691 | 1 | 1 | 0 | 0 | 0 | 0 | 0

## MATLANTISv8
Adsorbate_name | MAE_total (eV) | MAE_normal (eV) | MAE_single (eV) | ADwT (%) | AMDwT (%) | Num_total | Num_normal | Num_adsorbate_migration | Anomaly count
[9 empty] | total | reproduction failure | unphysical relaxation | energy anomaly
CO | 0.2033172 | 0.2033172 | 0.1917664 | 81.54762 | 90.10626 | 6 | 6 | 0 | 0 | 0 | 0 | 0
C6H6 | 0.5523923 | 0.5523923 | 0.5498486 | 68.69898 | 81.72819 | 4 | 4 | 0 | 0 | 0 | 0 | 0
C3H8 | 0.1705726 | 0 | 0.2687518 | 34.4898 | 43.22148 | 1 | 0 | 1 | 0 | 0 | 0 | 0
I | 0.893877 | 0.893877 | 1.097996 | 67.55102 | 82.85235 | 1 | 1 | 0 | 0 | 0 | 0 | 0
CH4 | 0.04805343 | 0 | 0.1450501 | 34.4898 | 43.22148 | 1 | 0 | 1 | 0 | 0 | 0 | 0
NH3 | 0.2069573 | 0.2069573 | 0.2037788 | 71.02041 | 86.00671 | 1 | 1 | 0 | 0 | 0 | 0 | 0
H | 0.7058375 | 0.7058375 | 0.8188885 | 52.65306 | 75.73826 | 1 | 1 | 0 | 0 | 0 | 0 | 0
H2O | 0.4632063 | 0.4632063 | 0.5368926 | 58.16327 | 73.5906 | 1 | 1 | 0 | 0 | 0 | 0 | 0
C2H6 | 0.2343883 | 0.2343883 | 0.0269704 | 75.61224 | 87.58389 | 1 | 1 | 0 | 0 | 0 | 0 | 0
NO | 0.2687905 | 0.2687905 | 0.2723674 | 83.57143 | 90.87248 | 1 | 1 | 0 | 0 | 0 | 0 | 0

## MATLANTISv8_D3
Adsorbate_name | MAE_total (eV) | MAE_normal (eV) | MAE_single (eV) | ADwT (%) | AMDwT (%) | Num_total | Num_normal | Num_adsorbate_migration | Anomaly count
[9 empty] | total | reproduction failure | unphysical relaxation | energy anomaly
CO | 0.08829448 | 0.08829448 | 0.09657471 | 94.16667 | 96.58837 | 6 | 6 | 0 | 0 | 0 | 0 | 0
C6H6 | 0.3346595 | 0.3346595 | 0.3407069 | 91.86224 | 95.36913 | 4 | 4 | 0 | 0 | 0 | 0 | 0
C3H8 | 0.1943539 | 0.1943539 | 0.232884 | 85.71429 | 91.87919 | 1 | 1 | 0 | 0 | 0 | 0 | 0
I | 0.2836216 | 0.2836216 | 0.1323848 | 81.83673 | 89.69799 | 1 | 1 | 0 | 0 | 0 | 0 | 0
CH4 | 0.08430581 | 0.08430581 | 0.09574729 | 85.81633 | 91.67785 | 1 | 1 | 0 | 0 | 0 | 0 | 0
NH3 | 0.07155381 | 0.07155381 | 0.07795209 | 94.4898 | 95.16779 | 1 | 1 | 0 | 0 | 0 | 0 | 0
H | 0.5446518 | 0.5446518 | 0.6345981 | 66.83673 | 80.80537 | 1 | 1 | 0 | 0 | 0 | 0 | 0
H2O | 0.3007753 | 0.3007753 | 0.35101 | 73.46939 | 85.40268 | 1 | 1 | 0 | 0 | 0 | 0 | 0
C2H6 | 0.1460736 | 0.1460736 | 0.2543617 | 86.32653 | 92.78523 | 1 | 1 | 0 | 0 | 0 | 0 | 0
NO | 0.001568754 | 0.001568754 | 0.01447956 | 97.34694 | 97.24832 | 1 | 1 | 0 | 0 | 0 | 0 | 0

## MatterSim
Adsorbate_name | MAE_total (eV) | MAE_normal (eV) | MAE_single (eV) | ADwT (%) | AMDwT (%) | Num_total | Num_normal | Num_adsorbate_migration | Anomaly count
[9 empty] | total | reproduction failure | unphysical relaxation | energy anomaly
CO | 2.677219 | 0.3736121 | 2.667934 | 78.86054 | 90.22931 | 6 | 5 | 0 | 1 | 0 | 0 | 1
C6H6 | 0.7244953 | 0.4616206 | 0.9012493 | 58.75 | 70.31879 | 4 | 2 | 2 | 0 | 0 | 0 | 0
C3H8 | 0.8061809 | 0 | 0.4356975 | 51.42857 | 62.44966 | 1 | 0 | 1 | 0 | 0 | 0 | 0
I | 0.8055607 | 0.8055607 | 1.131522 | 62.65306 | 80.77181 | 1 | 1 | 0 | 0 | 0 | 0 | 0
CH4 | 0.3276109 | 0.3276109 | 0.164176 | 58.36735 | 79.32886 | 1 | 1 | 0 | 0 | 0 | 0 | 0
NH3 | 0.07665433 | 0.07665433 | 0.07670965 | 84.38776 | 91.91275 | 1 | 1 | 0 | 0 | 0 | 0 | 0
H | 0.2742846 | 0.2742846 | 0.1979959 | 83.57143 | 91.44295 | 1 | 1 | 0 | 0 | 0 | 0 | 0
H2O | 0.1198676 | 0 | 0.7652925 | 32.14286 | 55.11186 | 1 | 0 | 0 | 1 | 0 | 1 | 0
C2H6 | 0.6163004 | 0 | 0.417734 | 56.22449 | 63.42282 | 1 | 0 | 1 | 0 | 0 | 0 | 0
NO | 0.2322256 | 0.2322256 | 0.2134363 | 78.57143 | 90.06711 | 1 | 1 | 0 | 0 | 0 | 0 | 0

## ORB
Adsorbate_name | MAE_total (eV) | MAE_normal (eV) | MAE_single (eV) | ADwT (%) | AMDwT (%) | Num_total | Num_normal | Num_adsorbate_migration | Anomaly count
[9 empty] | total | reproduction failure | unphysical relaxation | energy anomaly
CO | 0.9889081 | 0.1062582 | 1.246036 | 81.28685 | 89.89746 | 6 | 5 | 0 | 1 | 0 | 1 | 0
C6H6 | 0.7373623 | 0.720285 | 0.8583702 | 71.91327 | 81.19407 | 4 | 3 | 1 | 0 | 0 | 0 | 0
C3H8 | 0.2911739 | 0.2911739 | 0.3101215 | 86.63265 | 92.48322 | 1 | 1 | 0 | 0 | 0 | 0 | 0
I | 1.177551 | 1.177551 | 1.493679 | 78.57143 | 87.08054 | 1 | 1 | 0 | 0 | 0 | 0 | 0
CH4 | 0.2000093 | 0.2000093 | 0.2051592 | 86.73469 | 92.11409 | 1 | 1 | 0 | 0 | 0 | 0 | 0
NH3 | 0.00997172 | 0.00997172 | 0.03497325 | 80.81633 | 91.00671 | 1 | 1 | 0 | 0 | 0 | 0 | 0
H | 0.195297 | 0.195297 | 0.2380283 | 81.63265 | 90.42506 | 1 | 1 | 0 | 0 | 0 | 0 | 0
H2O | 0.400451 | 0.400451 | 0.5179847 | 77.82313 | 88.99329 | 1 | 1 | 0 | 0 | 0 | 0 | 0
C2H6 | 0.2834795 | 0.2834795 | 0.3637484 | 87.14286 | 92.91946 | 1 | 1 | 0 | 0 | 0 | 0 | 0
NO | 0.2891628 | 0.2891628 | 0.2889177 | 78.36735 | 89.19463 | 1 | 1 | 0 | 0 | 0 | 0 | 0

## SevenNet
Adsorbate_name | MAE_total (eV) | MAE_normal (eV) | MAE_single (eV) | ADwT (%) | AMDwT (%) | Num_total | Num_normal | Num_adsorbate_migration | Anomaly count
[9 empty] | total | reproduction failure | unphysical relaxation | energy anomaly
CO | 1.20047 | 0.1287284 | 1.874177 | 72.35261 | 82.13087 | 6 | 5 | 0 | 1 | 0 | 1 | 0
C6H6 | 0.3686756 | 0.4088252 | 0.379332 | 65.48469 | 75.94799 | 4 | 3 | 1 | 0 | 0 | 0 | 0
C3H8 | 0.2088947 | 0.2088947 | 0.3492488 | 75.10204 | 86.00671 | 1 | 1 | 0 | 0 | 0 | 0 | 0
I | 0.5799647 | 0.5799647 | 0.8865371 | 66.22449 | 82.51678 | 1 | 1 | 0 | 0 | 0 | 0 | 0
CH4 | 0.4833536 | 0.4833536 | 0.5401277 | 75.30612 | 86.10738 | 1 | 1 | 0 | 0 | 0 | 0 | 0
NH3 | 0.2500382 | 0.2500382 | 0.2802297 | 76.73469 | 88.92617 | 1 | 1 | 0 | 0 | 0 | 0 | 0
H | 0.04873917 | 0.04873917 | 0.001079292 | 75.81633 | 88.62416 | 1 | 1 | 0 | 0 | 0 | 0 | 0
H2O | 0.03116639 | 0 | 0.2856887 | 33.97959 | 52.24832 | 1 | 0 | 0 | 1 | 0 | 1 | 0
C2H6 | 0.2097338 | 0.2097338 | 0.4493655 | 75 | 86.57718 | 1 | 1 | 0 | 0 | 0 | 0 | 0
NO | 0.009275296 | 0.009275296 | 0.02000222 | 76.32653 | 89.0604 | 1 | 1 | 0 | 0 | 0 | 0 | 0

## UMA_oc20_m
Adsorbate_name | MAE_total (eV) | MAE_normal (eV) | MAE_single (eV) | ADwT (%) | AMDwT (%) | Num_total | Num_normal | Num_adsorbate_migration | Anomaly count
[9 empty] | total | reproduction failure | unphysical relaxation | energy anomaly
CO | 0.3787195 | 0.3787195 | 0.3884339 | 72.7381 | 85.69911 | 6 | 6 | 0 | 0 | 0 | 0 | 0
C6H6 | 0.6752007 | 1.96502 | 0.8272213 | 37.39796 | 50.76342 | 4 | 1 | 3 | 0 | 0 | 0 | 0
C3H8 | 0.2140875 | 0 | 0.3465028 | 31.12245 | 41.67785 | 1 | 0 | 1 | 0 | 0 | 0 | 0
I | 1.637527 | 1.637527 | 1.866685 | 59.79592 | 79.83221 | 1 | 1 | 0 | 0 | 0 | 0 | 0
CH4 | 0.08024791 | 0 | 0.1824565 | 31.12245 | 41.71141 | 1 | 0 | 1 | 0 | 0 | 0 | 0
NH3 | 0.4117005 | 0.4117005 | 0.4181147 | 55.30612 | 77.48322 | 1 | 1 | 0 | 0 | 0 | 0 | 0
H | 0.3814724 | 0.3814724 | 0.4435133 | 71.63265 | 86.07383 | 1 | 1 | 0 | 0 | 0 | 0 | 0
H2O | 0.6145931 | 0 | 0.7447627 | 31.12245 | 41.67785 | 1 | 0 | 1 | 0 | 0 | 0 | 0
C2H6 | 0.1467163 | 0 | 0.05791608 | 31.12245 | 41.67785 | 1 | 0 | 1 | 0 | 0 | 0 | 0
NO | 0.07664182 | 0.07664182 | 0.09734239 | 65.5102 | 83.15436 | 1 | 1 | 0 | 0 | 0 | 0 | 0

## UMA_oc20_s
Adsorbate_name | MAE_total (eV) | MAE_normal (eV) | MAE_single (eV) | ADwT (%) | AMDwT (%) | Num_total | Num_normal | Num_adsorbate_migration | Anomaly count
[9 empty] | total | reproduction failure | unphysical relaxation | energy anomaly
CO | 0.3809118 | 0.3809118 | 0.3828748 | 74.57483 | 86.77293 | 6 | 6 | 0 | 0 | 0 | 0 | 0
C6H6 | 0.8024834 | 0.9353335 | 0.8581089 | 57.95918 | 72.45805 | 4 | 3 | 1 | 0 | 0 | 0 | 0
C3H8 | 0.1781321 | 0 | 0.3354698 | 30.81633 | 41.6443 | 1 | 0 | 1 | 0 | 0 | 0 | 0
I | 1.205754 | 1.205754 | 1.45049 | 59.4898 | 80.4698 | 1 | 1 | 0 | 0 | 0 | 0 | 0
CH4 | 0.05644062 | 0 | 0.1667252 | 30.81633 | 41.61074 | 1 | 0 | 1 | 0 | 0 | 0 | 0
NH3 | 0.4174398 | 0.4174398 | 0.4366802 | 55.20408 | 77.78523 | 1 | 1 | 0 | 0 | 0 | 0 | 0
H | 0.420466 | 0.420466 | 0.4734667 | 70.71429 | 85.87248 | 1 | 1 | 0 | 0 | 0 | 0 | 0
H2O | 0.5945731 | 0 | 0.777412 | 30.81633 | 41.61074 | 1 | 0 | 1 | 0 | 0 | 0 | 0
C2H6 | 0.1088869 | 0 | 0.02875892 | 30.81633 | 41.6443 | 1 | 0 | 1 | 0 | 0 | 0 | 0
NO | 0.1512848 | 0.1512848 | 0.1737247 | 64.4898 | 82.58389 | 1 | 1 | 0 | 0 | 0 | 0 | 0

## UMA_omat_m
Adsorbate_name | MAE_total (eV) | MAE_normal (eV) | MAE_single (eV) | ADwT (%) | AMDwT (%) | Num_total | Num_normal | Num_adsorbate_migration | Anomaly count
[9 empty] | total | reproduction failure | unphysical relaxation | energy anomaly
CO | 0.07055729 | 0.07055729 | 0.08590808 | 82.43197 | 90.60962 | 6 | 6 | 0 | 0 | 0 | 0 | 0
C6H6 | 0.4710692 | 0.4710692 | 0.4555751 | 73.26531 | 84.41275 | 4 | 4 | 0 | 0 | 0 | 0 | 0
C3H8 | 0.1259924 | 0.1259924 | 0.06746489 | 63.36735 | 77.52796 | 1 | 1 | 0 | 0 | 0 | 0 | 0
I | 1.153091 | 1.153091 | 1.341041 | 69.4898 | 83.72483 | 1 | 1 | 0 | 0 | 0 | 0 | 0
CH4 | 0.2234106 | 0.2234106 | 0.259938 | 77.65306 | 88.15436 | 1 | 1 | 0 | 0 | 0 | 0 | 0
NH3 | 0.3845216 | 0.3845216 | 0.3834735 | 77.7551 | 89.59732 | 1 | 1 | 0 | 0 | 0 | 0 | 0
H | 0.0842801 | 0.0842801 | 0.05429265 | 84.59184 | 91.81208 | 1 | 1 | 0 | 0 | 0 | 0 | 0
H2O | 0.05006937 | 0 | 0.1619064 | 35.71429 | 43.79195 | 1 | 0 | 0 | 1 | 0 | 1 | 0
C2H6 | 0.03816906 | 0.03816906 | 0.1663054 | 77.85714 | 88.89262 | 1 | 1 | 0 | 0 | 0 | 0 | 0
NO | 0.6399046 | 0.6399046 | 0.5995234 | 78.97959 | 88.25503 | 1 | 1 | 0 | 0 | 0 | 0 | 0

## UMA_omat_s
Adsorbate_name | MAE_total (eV) | MAE_normal (eV) | MAE_single (eV) | ADwT (%) | AMDwT (%) | Num_total | Num_normal | Num_adsorbate_migration | Anomaly count
[9 empty] | total | reproduction failure | unphysical relaxation | energy anomaly
CO | 0.3944199 | 0.3944199 | 0.8496153 | 80.64626 | 88.28859 | 6 | 6 | 0 | 0 | 0 | 0 | 0
C6H6 | 1.615631 | 1.100912 | 1.682743 | 69.13265 | 80.6236 | 4 | 2 | 1 | 1 | 0 | 0 | 1
C3H8 | 1.702054 | 1.702054 | 1.733305 | 62.04082 | 72.34899 | 1 | 1 | 0 | 0 | 0 | 0 | 0
I | 1.026534 | 1.026534 | 1.229932 | 73.97959 | 86.14094 | 1 | 1 | 0 | 0 | 0 | 0 | 0
CH4 | 0.6043864 | 0.6043864 | 0.6107774 | 80 | 89.12752 | 1 | 1 | 0 | 0 | 0 | 0 | 0
NH3 | 0.01198806 | 0.01198806 | 0.001333136 | 76.93878 | 88.45638 | 1 | 1 | 0 | 0 | 0 | 0 | 0
H | 0.2456023 | 0.2456023 | 0.2675893 | 81.42857 | 90.87248 | 1 | 1 | 0 | 0 | 0 | 0 | 0
H2O | 0.030405 | 0 | 0.2753622 | 37.44898 | 44.42953 | 1 | 0 | 1 | 0 | 0 | 0 | 0
C2H6 | 1.269556 | 1.269556 | 1.144573 | 80.40816 | 90 | 1 | 1 | 0 | 0 | 0 | 0 | 0
NO | 0.3488165 | 0.3488165 | 0.3500639 | 80.20408 | 89.19463 | 1 | 1 | 0 | 0 | 0 | 0 | 0