## MLIP_Data
MLIP_name | Normal rate (%) | Adsorbate migration rate (%) | Anomaly rate (%) |  |  |  | MAE_total (eV) | MAE_normal (eV) | MAE_single (eV) | ADwT (%) | AMDwT (%) | Num_total | Time_total (s) | Time_per_step (s) | Steps_total
|  |  | total | reproduction failure | unphysical relaxation | energy anomaly
AlphaNet | 64.10256 | 14.10256 | 21.79487 | 0 | 21.79487 | 0 | 0.3702906 | 0.3599431 | 0.352816 | 73.90066 | 71.71499 | 78 | 617.2889 | 0.03188805 | 19358
CHGNet | 56.41026 | 6.410256 | 37.17949 | 0 | 15.38462 | 21.79487 | 1.434295 | 0.4502299 | 1.457585 | 80.03053 | 79.18301 | 78 | 997.7071 | 0.06235279 | 16001
DP | 82.05128 | 2.564103 | 15.38462 | 0 | 15.38462 | 0 | 0.3056064 | 0.3207274 | 0.2722749 | 78.54962 | 80.71933 | 78 | 2357.905 | 0.1451822 | 16241
eqnorm | 66.66667 | 8.974359 | 24.35897 | 0 | 24.35897 | 0 | 0.3332431 | 0.311301 | 0.3159824 | 77.70931 | 76.12918 | 78 | 1442.457 | 0.08400541 | 17171
eSEN | 88.46154 | 3.846154 | 7.692308 | 1.282051 | 6.410256 | 0 | 0.2643437 | 0.2548465 | 0.2222417 | 83.56925 | 85.74155 | 78 | 3639.258 | 0.2758476 | 13193
GRACE | 53.84615 | 20.51282 | 25.64103 | 0 | 24.35897 | 1.282051 | 0.3866522 | 0.3072959 | 0.2951059 | 77.20652 | 71.48511 | 78 | 318.0314 | 0.0172693 | 18416
MACE | 56.41026 | 19.23077 | 24.35897 | 0 | 23.07692 | 1.282051 | 0.6383179 | 0.6066032 | 0.5825557 | 75.09594 | 72.41051 | 78 | 568.0488 | 0.03111403 | 18257
MATLANTISv8 | 85.89744 | 3.846154 | 10.25641 | 1.282051 | 8.974359 | 0 | 0.3456711 | 0.3592477 | 0.3059467 | 80.56166 | 83.68238 | 78 | 1544.589 | 0.1056707 | 14617
MATLANTISv8_D3 | 87.17949 | 2.564103 | 10.25641 | 0 | 10.25641 | 0 | 0.4792658 | 0.4814541 | 0.4492566 | 79.58268 | 81.99177 | 78 | 1508.424 | 0.09527089 | 15833
MatterSim | 58.97436 | 23.07692 | 17.94872 | 0 | 17.94872 | 0 | 0.388834 | 0.32061 | 0.2857451 | 77.16248 | 73.16483 | 78 | 730.8494 | 0.04177237 | 17496
ORB | 57.69231 | 11.53846 | 30.76923 | 1.282051 | 29.48718 | 0 | 0.3173138 | 0.2943631 | 0.2510717 | 77.15768 | 74.31136 | 78 | 398.6189 | 0.02299105 | 17338
SevenNet | 66.66667 | 12.82051 | 20.51282 | 1.282051 | 19.23077 | 0 | 0.4783337 | 0.3966553 | 0.3801369 | 76.76914 | 75.10526 | 78 | 1307.735 | 0.0757054 | 17274
UMA_oc20_m | 80.76923 | 3.846154 | 15.38462 | 2.564103 | 12.82051 | 0 | 0.3205202 | 0.3080405 | 0.3532877 | 72.99058 | 79.62872 | 78 | 8082.853 | 0.3859822 | 20941
UMA_oc20_s | 34.61538 | 1.282051 | 64.10256 | 1.282051 | 62.82051 | 0 | 0.4028777 | 0.404073 | 0.4105201 | 60.20365 | 62.36548 | 78 | 2035.709 | 0.1011985 | 20116
UMA_omat_m | 88.46154 | 1.282051 | 10.25641 | 0 | 10.25641 | 0 | 0.6365542 | 0.6423814 | 0.5932428 | 81.76609 | 84.46753 | 78 | 5334.886 | 0.3870066 | 13785
UMA_omat_s | 85.89744 | 6.410256 | 7.692308 | 0 | 7.692308 | 0 | 0.5029318 | 0.4996593 | 0.4480639 | 81.17739 | 83.87053 | 78 | 1380.213 | 0.1025038 | 13465

## anomaly
MLIP_name | Num_normal | Num_adsorbate_migration | Anomaly count |  |  |  | Reproduction failure |  |  | Unphysical relaxation
|  |  | total | reproduction failure | unphysical relaxation | energy anomaly | ads_eng_seed | ads_seed | slab_seed | ads_conv | ads_move | slab_conv | slab_move
AlphaNet | 50 | 11 | 17 | 0 | 17 | 0 | 0 | 0 | 0 | 0 | 8 | 0 | 9
CHGNet | 44 | 5 | 29 | 0 | 12 | 17 | 0 | 0 | 0 | 0 | 8 | 0 | 6
DP | 64 | 2 | 12 | 0 | 12 | 0 | 0 | 0 | 0 | 0 | 6 | 0 | 6
eqnorm | 52 | 7 | 19 | 0 | 19 | 0 | 0 | 0 | 0 | 0 | 9 | 0 | 12
eSEN | 69 | 3 | 6 | 1 | 5 | 0 | 1 | 1 | 0 | 0 | 5 | 0 | 0
GRACE | 42 | 16 | 20 | 0 | 19 | 1 | 0 | 0 | 0 | 0 | 10 | 0 | 9
MACE | 44 | 15 | 19 | 0 | 18 | 1 | 0 | 0 | 0 | 0 | 10 | 0 | 11
MATLANTISv8 | 67 | 3 | 8 | 1 | 7 | 0 | 1 | 1 | 0 | 0 | 5 | 0 | 3
MATLANTISv8_D3 | 68 | 2 | 8 | 0 | 8 | 0 | 0 | 0 | 0 | 0 | 7 | 0 | 3
MatterSim | 46 | 18 | 14 | 0 | 14 | 0 | 0 | 0 | 0 | 0 | 9 | 0 | 6
ORB | 45 | 9 | 24 | 1 | 23 | 0 | 1 | 1 | 0 | 0 | 9 | 0 | 18
SevenNet | 52 | 10 | 16 | 1 | 15 | 0 | 1 | 1 | 0 | 0 | 9 | 0 | 6
UMA_oc20_m | 63 | 3 | 12 | 2 | 10 | 0 | 2 | 2 | 0 | 0 | 6 | 0 | 6
UMA_oc20_s | 27 | 1 | 50 | 1 | 49 | 0 | 1 | 1 | 0 | 0 | 25 | 0 | 45
UMA_omat_m | 69 | 1 | 8 | 0 | 8 | 0 | 0 | 0 | 0 | 0 | 5 | 0 | 3
UMA_omat_s | 67 | 5 | 6 | 0 | 6 | 0 | 0 | 0 | 0 | 0 | 3 | 0 | 3

## AlphaNet
Adsorbate_name | MAE_total (eV) | MAE_normal (eV) | MAE_single (eV) | ADwT (%) | AMDwT (%) | Num_total | Num_normal | Num_adsorbate_migration | Anomaly count
[9 empty] | total | reproduction failure | unphysical relaxation | energy anomaly
O | 0.4333053 | 0.3930089 | 0.3841194 | 74.94244 | 78.14017 | 26 | 17 | 0 | 9 | 0 | 9 | 0
HO | 0.3316505 | 0.3795937 | 0.3050011 | 75.88435 | 76.63096 | 26 | 20 | 3 | 3 | 0 | 3 | 0
HO2 | 0.345916 | 0.2864714 | 0.3693277 | 70.8752 | 60.37386 | 26 | 13 | 8 | 5 | 0 | 5 | 0

## CHGNet
Adsorbate_name | MAE_total (eV) | MAE_normal (eV) | MAE_single (eV) | ADwT (%) | AMDwT (%) | Num_total | Num_normal | Num_adsorbate_migration | Anomaly count
[9 empty] | total | reproduction failure | unphysical relaxation | energy anomaly
O | 0.6290533 | 0.5265386 | 0.5285981 | 80.23679 | 81.78713 | 26 | 21 | 0 | 5 | 0 | 5 | 0
HO | 0.4044852 | 0.3805567 | 0.3521959 | 81.50837 | 83.64309 | 26 | 23 | 1 | 2 | 0 | 2 | 0
HO2 | 3.269348 | 0 | 3.49196 | 78.34642 | 72.11883 | 26 | 0 | 4 | 22 | 0 | 5 | 17

## DP
Adsorbate_name | MAE_total (eV) | MAE_normal (eV) | MAE_single (eV) | ADwT (%) | AMDwT (%) | Num_total | Num_normal | Num_adsorbate_migration | Anomaly count
[9 empty] | total | reproduction failure | unphysical relaxation | energy anomaly
O | 0.2506653 | 0.2764347 | 0.2099208 | 78.65123 | 82.49355 | 26 | 21 | 0 | 5 | 0 | 5 | 0
HO | 0.3530559 | 0.3642008 | 0.3183642 | 79.41392 | 81.4451 | 26 | 23 | 1 | 2 | 0 | 2 | 0
HO2 | 0.3130979 | 0.3172403 | 0.2885397 | 77.58373 | 78.21933 | 26 | 20 | 1 | 5 | 0 | 5 | 0

## eqnorm
Adsorbate_name | MAE_total (eV) | MAE_normal (eV) | MAE_single (eV) | ADwT (%) | AMDwT (%) | Num_total | Num_normal | Num_adsorbate_migration | Anomaly count
[9 empty] | total | reproduction failure | unphysical relaxation | energy anomaly
O | 0.3889906 | 0.3904238 | 0.3777381 | 77.80874 | 78.56909 | 26 | 16 | 0 | 10 | 0 | 10 | 0
HO | 0.3737137 | 0.3371793 | 0.3822722 | 79.29095 | 78.91456 | 26 | 18 | 4 | 4 | 0 | 4 | 0
HO2 | 0.2370249 | 0.2150912 | 0.187937 | 76.02826 | 70.90389 | 26 | 18 | 3 | 5 | 0 | 5 | 0

## eSEN
Adsorbate_name | MAE_total (eV) | MAE_normal (eV) | MAE_single (eV) | ADwT (%) | AMDwT (%) | Num_total | Num_normal | Num_adsorbate_migration | Anomaly count
[9 empty] | total | reproduction failure | unphysical relaxation | energy anomaly
O | 0.2914617 | 0.2686467 | 0.2712626 | 83.9809 | 87.25262 | 26 | 23 | 0 | 3 | 0 | 3 | 0
HO | 0.3056836 | 0.3098341 | 0.2642114 | 84.31973 | 87.56797 | 26 | 25 | 0 | 1 | 0 | 1 | 0
HO2 | 0.1958857 | 0.1742705 | 0.1312511 | 82.40712 | 82.40406 | 26 | 21 | 3 | 2 | 1 | 1 | 0

## GRACE
Adsorbate_name | MAE_total (eV) | MAE_normal (eV) | MAE_single (eV) | ADwT (%) | AMDwT (%) | Num_total | Num_normal | Num_adsorbate_migration | Anomaly count
[9 empty] | total | reproduction failure | unphysical relaxation | energy anomaly
O | 0.4996628 | 0.2724021 | 0.3250057 | 78.51648 | 79.06944 | 26 | 14 | 0 | 12 | 0 | 11 | 1
HO | 0.3583712 | 0.3904232 | 0.2895297 | 80.03925 | 80.373 | 26 | 21 | 2 | 3 | 0 | 3 | 0
HO2 | 0.3019225 | 0.1277014 | 0.2707822 | 73.06384 | 55.01291 | 26 | 7 | 14 | 5 | 0 | 5 | 0

## MACE
Adsorbate_name | MAE_total (eV) | MAE_normal (eV) | MAE_single (eV) | ADwT (%) | AMDwT (%) | Num_total | Num_normal | Num_adsorbate_migration | Anomaly count
[9 empty] | total | reproduction failure | unphysical relaxation | energy anomaly
O | 0.8307585 | 0.7046536 | 0.7176365 | 75.45788 | 76.42531 | 26 | 16 | 0 | 10 | 0 | 9 | 1
HO | 0.5344162 | 0.4953863 | 0.4649491 | 76.72161 | 76.8237 | 26 | 16 | 5 | 5 | 0 | 5 | 0
HO2 | 0.5497791 | 0.6241584 | 0.5650816 | 73.10832 | 63.98253 | 26 | 12 | 10 | 4 | 0 | 4 | 0

## MATLANTISv8
Adsorbate_name | MAE_total (eV) | MAE_normal (eV) | MAE_single (eV) | ADwT (%) | AMDwT (%) | Num_total | Num_normal | Num_adsorbate_migration | Anomaly count
[9 empty] | total | reproduction failure | unphysical relaxation | energy anomaly
O | 0.314086 | 0.346412 | 0.2860096 | 80.64757 | 84.93676 | 26 | 21 | 0 | 5 | 0 | 5 | 0
HO | 0.4420283 | 0.4589025 | 0.3776992 | 80.94584 | 83.04165 | 26 | 23 | 1 | 2 | 0 | 2 | 0
HO2 | 0.2808989 | 0.2713125 | 0.2541313 | 80.09158 | 83.06875 | 26 | 23 | 2 | 1 | 1 | 0 | 0

## MATLANTISv8_D3
Adsorbate_name | MAE_total (eV) | MAE_normal (eV) | MAE_single (eV) | ADwT (%) | AMDwT (%) | Num_total | Num_normal | Num_adsorbate_migration | Anomaly count
[9 empty] | total | reproduction failure | unphysical relaxation | energy anomaly
O | 0.4175529 | 0.4396392 | 0.3939594 | 79.92151 | 83.39227 | 26 | 22 | 0 | 4 | 0 | 4 | 0
HO | 0.5497961 | 0.559301 | 0.5209195 | 80.21716 | 82.35889 | 26 | 23 | 1 | 2 | 0 | 2 | 0
HO2 | 0.4704484 | 0.4436042 | 0.432891 | 78.60937 | 80.22414 | 26 | 23 | 1 | 2 | 0 | 2 | 0

## MatterSim
Adsorbate_name | MAE_total (eV) | MAE_normal (eV) | MAE_single (eV) | ADwT (%) | AMDwT (%) | Num_total | Num_normal | Num_adsorbate_migration | Anomaly count
[9 empty] | total | reproduction failure | unphysical relaxation | energy anomaly
O | 0.4701478 | 0.3988241 | 0.3439349 | 77.90816 | 79.59645 | 26 | 17 | 0 | 9 | 0 | 9 | 0
HO | 0.3634827 | 0.3334768 | 0.294322 | 79.90973 | 81.20375 | 26 | 20 | 4 | 2 | 0 | 2 | 0
HO2 | 0.3328714 | 0.1442795 | 0.2189785 | 73.66954 | 58.69429 | 26 | 9 | 14 | 3 | 0 | 3 | 0

## ORB
Adsorbate_name | MAE_total (eV) | MAE_normal (eV) | MAE_single (eV) | ADwT (%) | AMDwT (%) | Num_total | Num_normal | Num_adsorbate_migration | Anomaly count
[9 empty] | total | reproduction failure | unphysical relaxation | energy anomaly
O | 0.2438478 | 0.2678249 | 0.2219678 | 78.04945 | 79.80167 | 26 | 17 | 0 | 9 | 0 | 9 | 0
HO | 0.3337277 | 0.3453052 | 0.3029762 | 79.06724 | 80.19962 | 26 | 17 | 2 | 7 | 0 | 7 | 0
HO2 | 0.3743658 | 0.2566478 | 0.2282712 | 74.35636 | 62.9328 | 26 | 11 | 7 | 8 | 1 | 7 | 0

## SevenNet
Adsorbate_name | MAE_total (eV) | MAE_normal (eV) | MAE_single (eV) | ADwT (%) | AMDwT (%) | Num_total | Num_normal | Num_adsorbate_migration | Anomaly count
[9 empty] | total | reproduction failure | unphysical relaxation | energy anomaly
O | 0.4592147 | 0.3915709 | 0.3878489 | 77.43328 | 79.46223 | 26 | 17 | 0 | 9 | 0 | 9 | 0
HO | 0.5507671 | 0.5240218 | 0.52956 | 78.69178 | 80.87722 | 26 | 21 | 3 | 2 | 0 | 2 | 0
HO2 | 0.4250193 | 0.2117796 | 0.2230017 | 74.18237 | 64.97634 | 26 | 14 | 7 | 5 | 1 | 4 | 0

## UMA_oc20_m
Adsorbate_name | MAE_total (eV) | MAE_normal (eV) | MAE_single (eV) | ADwT (%) | AMDwT (%) | Num_total | Num_normal | Num_adsorbate_migration | Anomaly count
[9 empty] | total | reproduction failure | unphysical relaxation | energy anomaly
O | 0.4518155 | 0.4164016 | 0.5046039 | 73.1214 | 81.07598 | 26 | 21 | 0 | 5 | 2 | 3 | 0
HO | 0.1706748 | 0.1719184 | 0.1948204 | 73.52302 | 78.95113 | 26 | 21 | 1 | 4 | 0 | 4 | 0
HO2 | 0.3390703 | 0.3358016 | 0.360439 | 72.32732 | 78.85906 | 26 | 21 | 2 | 3 | 0 | 3 | 0

## UMA_oc20_s
Adsorbate_name | MAE_total (eV) | MAE_normal (eV) | MAE_single (eV) | ADwT (%) | AMDwT (%) | Num_total | Num_normal | Num_adsorbate_migration | Anomaly count
[9 empty] | total | reproduction failure | unphysical relaxation | energy anomaly
O | 0.4463956 | 0.4319057 | 0.4625657 | 58.1685 | 62.88203 | 26 | 9 | 0 | 17 | 1 | 16 | 0
HO | 0.3360751 | 0.3792185 | 0.3228567 | 62.06044 | 63.84787 | 26 | 9 | 0 | 17 | 0 | 17 | 0
HO2 | 0.4261622 | 0.4010949 | 0.4461379 | 60.382 | 60.36655 | 26 | 9 | 1 | 16 | 0 | 16 | 0

## UMA_omat_m
Adsorbate_name | MAE_total (eV) | MAE_normal (eV) | MAE_single (eV) | ADwT (%) | AMDwT (%) | Num_total | Num_normal | Num_adsorbate_migration | Anomaly count
[9 empty] | total | reproduction failure | unphysical relaxation | energy anomaly
O | 0.5233762 | 0.5279343 | 0.4754064 | 81.35269 | 83.96016 | 26 | 20 | 0 | 6 | 0 | 6 | 0
HO | 0.6564796 | 0.6610747 | 0.6055771 | 82.24097 | 85.29556 | 26 | 25 | 0 | 1 | 0 | 1 | 0
HO2 | 0.7298068 | 0.7182818 | 0.6987449 | 81.7046 | 84.14688 | 26 | 24 | 1 | 1 | 0 | 1 | 0

## UMA_omat_s
Adsorbate_name | MAE_total (eV) | MAE_normal (eV) | MAE_single (eV) | ADwT (%) | AMDwT (%) | Num_total | Num_normal | Num_adsorbate_migration | Anomaly count
[9 empty] | total | reproduction failure | unphysical relaxation | energy anomaly
O | 0.4634072 | 0.4795662 | 0.3807397 | 80.72344 | 84.52848 | 26 | 23 | 0 | 3 | 0 | 3 | 0
HO | 0.5357635 | 0.5065261 | 0.4746462 | 81.32261 | 83.16598 | 26 | 22 | 3 | 1 | 0 | 1 | 0
HO2 | 0.5096246 | 0.5137989 | 0.4888057 | 81.48613 | 83.91714 | 26 | 22 | 2 | 2 | 0 | 2 | 0