## MLIP_Data
MLIP_name | Normal rate (%) | Adsorbate migration rate (%) | Anomaly rate (%) |  |  |  | MAE_total (eV) | MAE_normal (eV) | MAE_single (eV) | ADwT (%) | AMDwT (%) | Num_total | Time_total (s) | Time_per_step (s) | Steps_total
|  |  | total | reproduction failure | unphysical relaxation | energy anomaly
AlphaNet | 43.90244 | 2.439024 | 53.65854 | 12.19512 | 41.46341 | 0 | 2.412966 | 0.2618519 | 3.964491 | 73.96964 | 68.0335 | 41 | 723.4193 | 0.03251469 | 22249
CHGNet | 63.41463 | 7.317073 | 29.26829 | 0 | 29.26829 | 0 | 0.8105542 | 0.5815399 | 1.108954 | 77.34943 | 73.50467 | 41 | 297.5777 | 0.04777295 | 6229
DP | 60.97561 | 0 | 39.02439 | 0 | 39.02439 | 0 | 0.6263405 | 0.2403618 | 1.640573 | 76.78945 | 72.26524 | 41 | 931.2928 | 0.1466141 | 6352
eqnorm | 53.65854 | 4.878049 | 41.46341 | 0 | 31.70732 | 9.756098 | 0.8703303 | 0.3882754 | 1.50193 | 77.28555 | 72.96175 | 41 | 489.6475 | 0.08484621 | 5771
eSEN | 43.90244 | 9.756098 | 46.34146 | 7.317073 | 29.26829 | 9.756098 | 1.849309 | 0.2670953 | 4.25706 | 75.65621 | 69.39324 | 41 | 1962.53 | 0.168472 | 11649
GRACE | 51.21951 | 24.39024 | 24.39024 | 0 | 24.39024 | 0 | 0.5292839 | 0.3877657 | 2.523709 | 73.75311 | 69.08823 | 41 | 135.1817 | 0.01225582 | 11030
MACE | 53.65854 | 7.317073 | 39.02439 | 7.317073 | 31.70732 | 0 | 0.5316675 | 0.4597313 | 0.9139966 | 76.10088 | 69.96017 | 41 | 346.9236 | 0.02833418 | 12244
MATLANTISv8 | 73.17073 | 2.439024 | 24.39024 | 0 | 24.39024 | 0 | 0.7378993 | 0.6561576 | 0.9215086 | 77.26066 | 73.21002 | 41 | 475.1932 | 0.08117411 | 5854
MATLANTISv8_D3 | 68.29268 | 7.317073 | 24.39024 | 0 | 24.39024 | 0 | 0.6254759 | 0.5390721 | 0.822683 | 77.1188 | 72.56098 | 41 | 559.7832 | 0.0946379 | 5915
MatterSim | 53.65854 | 0 | 46.34146 | 12.19512 | 31.70732 | 2.439024 | 2.919425 | 0.3964219 | 4.639307 | 76.35806 | 72.04998 | 41 | 615.3035 | 0.03778809 | 16283
ORB | 51.21951 | 9.756098 | 39.02439 | 12.19512 | 26.82927 | 0 | 1.733515 | 0.2972754 | 3.233535 | 75.98474 | 69.11415 | 41 | 170.6491 | 0.01766553 | 9660
SevenNet | 51.21951 | 9.756098 | 39.02439 | 4.878049 | 34.14634 | 0 | 0.6070261 | 0.3118269 | 3.848708 | 73.60876 | 67.3078 | 41 | 745.0465 | 0.07221542 | 10317
UMA_oc20_m | 54.54545 | 3.030303 | 42.42424 | 0 | 42.42424 | 0 | 0.9356041 | 0.6537715 | 1.095579 | 74.46094 | 68.70721 | 33 | 1242.691 | 0.2429504 | 5115
UMA_oc20_s | 45.45455 | 3.030303 | 51.51515 | 0 | 48.48485 | 3.030303 | 0.8987049 | 0.4308258 | 0.7503564 | 67.02329 | 61.47244 | 33 | 642.4226 | 0.09844048 | 6526
UMA_omat_m | 69.69697 | 6.060606 | 24.24242 | 3.030303 | 21.21212 | 0 | 0.5691239 | 0.464719 | 1.606635 | 80.97609 | 76.27754 | 33 | 1425.077 | 0.2310437 | 6168
UMA_omat_s | 60.60606 | 3.030303 | 36.36364 | 15.15152 | 18.18182 | 3.030303 | 1.099889 | 0.5639878 | 3.016362 | 78.27355 | 74.05125 | 33 | 1087.211 | 0.100649 | 10802

## anomaly
MLIP_name | Num_normal | Num_adsorbate_migration | Anomaly count |  |  |  | Reproduction failure |  |  | Unphysical relaxation
|  |  | total | reproduction failure | unphysical relaxation | energy anomaly | ads_eng_seed | ads_seed | slab_seed | ads_conv | ads_move | slab_conv | slab_move
AlphaNet | 18 | 1 | 22 | 5 | 17 | 0 | 5 | 5 | 0 | 6 | 19 | 0 | 5
CHGNet | 26 | 3 | 12 | 0 | 12 | 0 | 0 | 0 | 0 | 0 | 9 | 0 | 5
DP | 25 | 0 | 16 | 0 | 16 | 0 | 0 | 0 | 0 | 0 | 13 | 0 | 5
eqnorm | 22 | 2 | 17 | 0 | 13 | 4 | 0 | 0 | 0 | 0 | 10 | 0 | 5
eSEN | 18 | 4 | 19 | 3 | 12 | 4 | 3 | 3 | 0 | 1 | 14 | 0 | 5
GRACE | 21 | 10 | 10 | 0 | 10 | 0 | 0 | 0 | 0 | 0 | 7 | 0 | 5
MACE | 22 | 3 | 16 | 3 | 13 | 0 | 3 | 3 | 0 | 2 | 10 | 0 | 5
MATLANTISv8 | 30 | 1 | 10 | 0 | 10 | 0 | 0 | 0 | 0 | 0 | 7 | 0 | 5
MATLANTISv8_D3 | 28 | 3 | 10 | 0 | 10 | 0 | 0 | 0 | 0 | 0 | 9 | 0 | 5
MatterSim | 22 | 0 | 19 | 5 | 13 | 1 | 5 | 5 | 0 | 2 | 11 | 0 | 5
ORB | 21 | 4 | 16 | 5 | 11 | 0 | 5 | 5 | 0 | 0 | 12 | 0 | 5
SevenNet | 21 | 4 | 16 | 2 | 14 | 0 | 2 | 2 | 0 | 1 | 11 | 0 | 5
UMA_oc20_m | 18 | 1 | 14 | 0 | 14 | 0 | 0 | 0 | 0 | 0 | 11 | 0 | 8
UMA_oc20_s | 15 | 1 | 17 | 0 | 16 | 1 | 0 | 0 | 0 | 0 | 15 | 0 | 8
UMA_omat_m | 23 | 2 | 8 | 1 | 7 | 0 | 1 | 1 | 0 | 0 | 5 | 0 | 4
UMA_omat_s | 20 | 1 | 12 | 5 | 6 | 1 | 5 | 5 | 0 | 2 | 5 | 0 | 4

## AlphaNet
Adsorbate_name | MAE_total (eV) | MAE_normal (eV) | MAE_single (eV) | ADwT (%) | AMDwT (%) | Num_total | Num_normal | Num_adsorbate_migration | Anomaly count
[9 empty] | total | reproduction failure | unphysical relaxation | energy anomaly
CO | 3.201478 | 0.2385603 | 5.099522 | 74.83844 | 70.52922 | 16 | 8 | 0 | 8 | 3 | 5 | 0
CO2 | 4.08951 | 0.4308054 | 7.254786 | 71.43613 | 67.51305 | 9 | 4 | 1 | 4 | 2 | 2 | 0
C | 0.6813971 | 0.1802717 | 0.9786696 | 74.52594 | 65.83054 | 16 | 6 | 0 | 10 | 0 | 10 | 0

## CHGNet
Adsorbate_name | MAE_total (eV) | MAE_normal (eV) | MAE_single (eV) | ADwT (%) | AMDwT (%) | Num_total | Num_normal | Num_adsorbate_migration | Anomaly count
[9 empty] | total | reproduction failure | unphysical relaxation | energy anomaly
CO | 0.5460728 | 0.5506686 | 0.5322315 | 83.3716 | 82.4979 | 16 | 14 | 0 | 2 | 0 | 2 | 0
CO2 | 0.232026 | 0.2491671 | 0.2215713 | 80.17385 | 77.48322 | 9 | 6 | 1 | 2 | 0 | 2 | 0
C | 1.400458 | 0.9859455 | 2.18483 | 69.73852 | 62.27349 | 16 | 6 | 2 | 8 | 0 | 8 | 0

## DP
Adsorbate_name | MAE_total (eV) | MAE_normal (eV) | MAE_single (eV) | ADwT (%) | AMDwT (%) | Num_total | Num_normal | Num_adsorbate_migration | Anomaly count
[9 empty] | total | reproduction failure | unphysical relaxation | energy anomaly
CO | 0.3537596 | 0.3398173 | 0.7254828 | 81.17347 | 79.10654 | 16 | 14 | 0 | 2 | 0 | 2 | 0
CO2 | 0.9256412 | 0.1389788 | 4.212925 | 71.90476 | 70.69351 | 9 | 5 | 0 | 4 | 0 | 4 | 0
C | 0.7305646 | 0.09278467 | 1.108714 | 75.15306 | 66.30803 | 16 | 6 | 0 | 10 | 0 | 10 | 0

## eqnorm
Adsorbate_name | MAE_total (eV) | MAE_normal (eV) | MAE_single (eV) | ADwT (%) | AMDwT (%) | Num_total | Num_normal | Num_adsorbate_migration | Anomaly count
[9 empty] | total | reproduction failure | unphysical relaxation | energy anomaly
CO | 0.9613528 | 0.3811272 | 1.193997 | 81.09694 | 78.18093 | 16 | 8 | 0 | 8 | 0 | 4 | 4
CO2 | 0.240276 | 0.1954358 | 2.019774 | 73.11791 | 72.39374 | 9 | 6 | 2 | 1 | 0 | 1 | 0
C | 1.133713 | 0.5400532 | 1.518575 | 75.81845 | 68.06208 | 16 | 8 | 0 | 8 | 0 | 8 | 0

## eSEN
Adsorbate_name | MAE_total (eV) | MAE_normal (eV) | MAE_single (eV) | ADwT (%) | AMDwT (%) | Num_total | Num_normal | Num_adsorbate_migration | Anomaly count
[9 empty] | total | reproduction failure | unphysical relaxation | energy anomaly
CO | 0.6024031 | 0.2295684 | 2.794606 | 74.20706 | 65.73336 | 16 | 8 | 4 | 4 | 2 | 2 | 0
CO2 | 0.5794423 | 0.1856288 | 7.059467 | 74.10431 | 73.03753 | 9 | 6 | 0 | 3 | 1 | 2 | 0
C | 3.810516 | 0.4643488 | 4.14316 | 77.97832 | 71.00322 | 16 | 4 | 0 | 12 | 0 | 8 | 4

## GRACE
Adsorbate_name | MAE_total (eV) | MAE_normal (eV) | MAE_single (eV) | ADwT (%) | AMDwT (%) | Num_total | Num_normal | Num_adsorbate_migration | Anomaly count
[9 empty] | total | reproduction failure | unphysical relaxation | energy anomaly
CO | 0.5546535 | 0.1275346 | 2.795488 | 71.33929 | 67.09732 | 16 | 8 | 6 | 2 | 0 | 2 | 0
CO2 | 0.2183747 | 0.2209109 | 5.02849 | 73.03855 | 68.79195 | 9 | 5 | 2 | 2 | 0 | 2 | 0
C | 0.6788008 | 0.7522811 | 0.8429918 | 76.56888 | 71.24581 | 16 | 8 | 2 | 6 | 0 | 6 | 0

## MACE
Adsorbate_name | MAE_total (eV) | MAE_normal (eV) | MAE_single (eV) | ADwT (%) | AMDwT (%) | Num_total | Num_normal | Num_adsorbate_migration | Anomaly count
[9 empty] | total | reproduction failure | unphysical relaxation | energy anomaly
CO | 0.5072953 | 0.6152579 | 0.5727162 | 82.66582 | 78.55914 | 16 | 12 | 2 | 2 | 0 | 2 | 0
CO2 | 0.1892219 | 0.1547346 | 0.8365301 | 74.08541 | 72.90206 | 9 | 6 | 1 | 2 | 1 | 1 | 0
C | 0.7486654 | 0.4506466 | 1.298852 | 70.66964 | 59.70638 | 16 | 4 | 0 | 12 | 2 | 10 | 0

## MATLANTISv8
Adsorbate_name | MAE_total (eV) | MAE_normal (eV) | MAE_single (eV) | ADwT (%) | AMDwT (%) | Num_total | Num_normal | Num_adsorbate_migration | Anomaly count
[9 empty] | total | reproduction failure | unphysical relaxation | energy anomaly
CO | 0.4943399 | 0.4673762 | 0.6354424 | 79.83418 | 76.27517 | 16 | 12 | 0 | 4 | 0 | 4 | 0
CO2 | 0.2591096 | 0.2210139 | 0.3031649 | 76.77249 | 74.51902 | 9 | 6 | 1 | 2 | 0 | 2 | 0
C | 1.250778 | 1.062511 | 1.555393 | 74.96173 | 69.40856 | 16 | 12 | 0 | 4 | 0 | 4 | 0

## MATLANTISv8_D3
Adsorbate_name | MAE_total (eV) | MAE_normal (eV) | MAE_single (eV) | ADwT (%) | AMDwT (%) | Num_total | Num_normal | Num_adsorbate_migration | Anomaly count
[9 empty] | total | reproduction failure | unphysical relaxation | energy anomaly
CO | 0.2706175 | 0.1977458 | 0.4430934 | 78.79677 | 72.97609 | 16 | 10 | 2 | 4 | 0 | 4 | 0
CO2 | 0.3353445 | 0.2724583 | 0.3304695 | 77.19955 | 74.75764 | 9 | 6 | 1 | 2 | 0 | 2 | 0
C | 1.143533 | 0.9568176 | 1.479143 | 75.39541 | 70.91023 | 16 | 12 | 0 | 4 | 0 | 4 | 0

## MatterSim
Adsorbate_name | MAE_total (eV) | MAE_normal (eV) | MAE_single (eV) | ADwT (%) | AMDwT (%) | Num_total | Num_normal | Num_adsorbate_migration | Anomaly count
[9 empty] | total | reproduction failure | unphysical relaxation | energy anomaly
CO | 3.726938 | 0.2716805 | 6.354333 | 76.43495 | 74.85598 | 16 | 10 | 0 | 6 | 4 | 2 | 0
CO2 | 4.515325 | 0.2397043 | 7.066347 | 74.56916 | 70.54437 | 9 | 5 | 0 | 4 | 1 | 3 | 0
C | 1.21422 | 0.6865652 | 1.559071 | 77.28741 | 70.09088 | 16 | 7 | 0 | 9 | 0 | 8 | 1

## ORB
Adsorbate_name | MAE_total (eV) | MAE_normal (eV) | MAE_single (eV) | ADwT (%) | AMDwT (%) | Num_total | Num_normal | Num_adsorbate_migration | Anomaly count
[9 empty] | total | reproduction failure | unphysical relaxation | energy anomaly
CO | 1.669193 | 0.1138029 | 3.880667 | 74.34524 | 67.13856 | 16 | 8 | 3 | 5 | 3 | 2 | 0
CO2 | 3.002005 | 0.1624479 | 5.369346 | 75.38549 | 69.20333 | 9 | 5 | 1 | 3 | 1 | 2 | 0
C | 1.084312 | 0.5650151 | 1.385008 | 77.96131 | 71.03957 | 16 | 8 | 0 | 8 | 1 | 7 | 0

## SevenNet
Adsorbate_name | MAE_total (eV) | MAE_normal (eV) | MAE_single (eV) | ADwT (%) | AMDwT (%) | Num_total | Num_normal | Num_adsorbate_migration | Anomaly count
[9 empty] | total | reproduction failure | unphysical relaxation | energy anomaly
CO | 0.5516117 | 0.1379946 | 4.699377 | 71.62202 | 67.68247 | 16 | 8 | 3 | 5 | 1 | 4 | 0
CO2 | 0.2819627 | 0.2351595 | 7.171312 | 72.17687 | 68.71738 | 9 | 5 | 1 | 3 | 1 | 2 | 0
C | 0.8452886 | 0.5335764 | 1.129074 | 76.40094 | 66.14024 | 16 | 8 | 0 | 8 | 0 | 8 | 0

## UMA_oc20_m
Adsorbate_name | MAE_total (eV) | MAE_normal (eV) | MAE_single (eV) | ADwT (%) | AMDwT (%) | Num_total | Num_normal | Num_adsorbate_migration | Anomaly count
[9 empty] | total | reproduction failure | unphysical relaxation | energy anomaly
CO | 0.7939506 | 0.5665602 | 0.8785475 | 78.62032 | 74.20442 | 16 | 10 | 0 | 6 | 0 | 6 | 0
CO2 | 0.4944077 | 0.411846 | 0.5557466 | 75.58957 | 70.83271 | 9 | 5 | 1 | 3 | 0 | 3 | 0
C | 1.715257 | 1.347685 | 2.136952 | 64.87245 | 55.32159 | 8 | 3 | 0 | 5 | 0 | 5 | 0

## UMA_oc20_s
Adsorbate_name | MAE_total (eV) | MAE_normal (eV) | MAE_single (eV) | ADwT (%) | AMDwT (%) | Num_total | Num_normal | Num_adsorbate_migration | Anomaly count
[9 empty] | total | reproduction failure | unphysical relaxation | energy anomaly
CO | 0.9179213 | 0.3493583 | 0.6169502 | 65.46131 | 61.50447 | 16 | 8 | 0 | 8 | 0 | 8 | 0
CO2 | 0.4257504 | 0.3543898 | 0.493454 | 73.26909 | 66.3311 | 9 | 5 | 1 | 3 | 0 | 3 | 0
C | 1.392346 | 0.9477859 | 1.306184 | 63.12075 | 55.94239 | 8 | 2 | 0 | 6 | 0 | 5 | 1

## UMA_omat_m
Adsorbate_name | MAE_total (eV) | MAE_normal (eV) | MAE_single (eV) | ADwT (%) | AMDwT (%) | Num_total | Num_normal | Num_adsorbate_migration | Anomaly count
[9 empty] | total | reproduction failure | unphysical relaxation | energy anomaly
CO | 0.2333972 | 0.2136636 | 0.3820117 | 84.20918 | 79.79726 | 16 | 12 | 2 | 2 | 0 | 2 | 0
CO2 | 0.7412962 | 0.8272886 | 4.022926 | 79.72789 | 78.15685 | 9 | 7 | 0 | 2 | 1 | 1 | 0
C | 1.046883 | 0.5833885 | 1.337552 | 75.91412 | 67.12388 | 8 | 4 | 0 | 4 | 0 | 4 | 0

## UMA_omat_s
Adsorbate_name | MAE_total (eV) | MAE_normal (eV) | MAE_single (eV) | ADwT (%) | AMDwT (%) | Num_total | Num_normal | Num_adsorbate_migration | Anomaly count
[9 empty] | total | reproduction failure | unphysical relaxation | energy anomaly
CO | 0.4111599 | 0.3816923 | 1.89235 | 80.80995 | 76.81488 | 16 | 10 | 1 | 5 | 3 | 2 | 0
CO2 | 1.967255 | 0.3508204 | 6.085038 | 73.36735 | 69.81109 | 9 | 5 | 0 | 4 | 2 | 2 | 0
C | 1.501562 | 1.141746 | 1.812126 | 78.72024 | 73.29418 | 8 | 5 | 0 | 3 | 0 | 2 | 1