## MLIP_Data
MLIP_name | Normal rate (%) | Adsorbate migration rate (%) | Anomaly rate (%) |  |  |  | MAE_total (eV) | MAE_normal (eV) | MAE_single (eV) | ADwT (%) | AMDwT (%) | Num_total | Time_total (s) | Time_per_step (s) | Steps_total
|  |  | total | reproduction failure | unphysical relaxation | energy anomaly
AlphaNet | 88.63636 | 9.090909 | 2.272727 | 0 | 2.272727 | 0 | 0.3631217 | 0.3312185 | 0.3511095 | 75.19867 | 80.41946 | 44 | 222.0496 | 0.03343617 | 6641
CHGNet | 95.45455 | 0 | 4.545455 | 0 | 4.545455 | 0 | 0.3263823 | 0.3202551 | 0.3216927 | 71.66589 | 78.00132 | 44 | 283.6736 | 0.04879987 | 5813
DP | 93.18182 | 4.545455 | 2.272727 | 0 | 2.272727 | 0 | 0.3041527 | 0.3093975 | 0.2941405 | 76.4077 | 83.73297 | 44 | 745.6473 | 0.1539321 | 4844
eqnorm | 84.09091 | 13.63636 | 2.272727 | 0 | 2.272727 | 0 | 0.3519548 | 0.3233954 | 0.2747615 | 77.79994 | 79.88535 | 44 | 563.0174 | 0.08433454 | 6676
eSEN | 100 | 0 | 0 | 0 | 0 | 0 | 0.1812634 | 0.1812634 | 0.17234 | 82.23253 | 87.83252 | 44 | 668.4746 | 0.163162 | 4097
GRACE | 93.18182 | 0 | 6.818182 | 0 | 6.818182 | 0 | 0.2630488 | 0.260376 | 0.2567228 | 80.34091 | 84.95805 | 44 | 58.95068 | 0.01273508 | 4629
MACE | 75 | 18.18182 | 6.818182 | 0 | 6.818182 | 0 | 0.4598337 | 0.3770131 | 0.4677516 | 77.43738 | 80.33328 | 44 | 195.6977 | 0.03281317 | 5964
MATLANTISv8 | 97.72727 | 0 | 2.272727 | 0 | 2.272727 | 0 | 0.1325152 | 0.1338233 | 0.1246705 | 84.48825 | 89.04515 | 44 | 349.4787 | 0.08459905 | 4131
MATLANTISv8_D3 | 88.63636 | 0 | 11.36364 | 0 | 11.36364 | 0 | 0.2321785 | 0.2340262 | 0.2143394 | 55.37647 | 73.90736 | 44 | 569.573 | 0.0923133 | 6170
MatterSim | 75 | 18.18182 | 6.818182 | 0 | 6.818182 | 0 | 0.4307064 | 0.4449245 | 0.4346061 | 77.282 | 77.89379 | 44 | 251.8267 | 0.04264636 | 5905
ORB | 88.63636 | 4.545455 | 6.818182 | 4.545455 | 2.272727 | 0 | 0.1916031 | 0.1817457 | 0.1733375 | 81.52907 | 84.53834 | 44 | 181.0766 | 0.01898675 | 9537
SevenNet | 75 | 13.63636 | 11.36364 | 0 | 11.36364 | 0 | 0.3769129 | 0.357825 | 0.3513603 | 75.3239 | 76.74497 | 44 | 503.2435 | 0.07720827 | 6518
UMA_oc20_m | 100 | 0 | 0 | 0 | 0 | 0 | 0.1136567 | 0.1136567 | 0.1091012 | 99.47124 | 99.1565 | 44 | 212.7636 | 0.228778 | 930
UMA_oc20_s | 95.45455 | 4.545455 | 0 | 0 | 0 | 0 | 0.09642513 | 0.09206095 | 0.08294219 | 97.93367 | 96.73353 | 44 | 120.2164 | 0.09894352 | 1215
UMA_omat_m | 100 | 0 | 0 | 0 | 0 | 0 | 0.3703925 | 0.3703925 | 0.3823803 | 77.66388 | 83.37197 | 44 | 1208.462 | 0.2298767 | 5257
UMA_omat_s | 90.90909 | 9.090909 | 0 | 0 | 0 | 0 | 0.6286623 | 0.6558352 | 0.601212 | 76.43476 | 83.1114 | 44 | 502.6159 | 0.09828234 | 5114

## anomaly
MLIP_name | Num_normal | Num_adsorbate_migration | Anomaly count |  |  |  | Reproduction failure |  |  | Unphysical relaxation
|  |  | total | reproduction failure | unphysical relaxation | energy anomaly | ads_eng_seed | ads_seed | slab_seed | ads_conv | ads_move | slab_conv | slab_move
AlphaNet | 39 | 4 | 1 | 0 | 1 | 0 | 0 | 0 | 0 | 0 | 1 | 0 | 0
CHGNet | 42 | 0 | 2 | 0 | 2 | 0 | 0 | 0 | 0 | 0 | 2 | 0 | 0
DP | 41 | 2 | 1 | 0 | 1 | 0 | 0 | 0 | 0 | 0 | 1 | 0 | 0
eqnorm | 37 | 6 | 1 | 0 | 1 | 0 | 0 | 0 | 0 | 0 | 1 | 0 | 0
eSEN | 44 | 0 | 0 | 0 | 0 | 0 | 0 | 0 | 0 | 0 | 0 | 0 | 0
GRACE | 41 | 0 | 3 | 0 | 3 | 0 | 0 | 0 | 0 | 0 | 3 | 0 | 0
MACE | 33 | 8 | 3 | 0 | 3 | 0 | 0 | 0 | 0 | 0 | 3 | 0 | 0
MATLANTISv8 | 43 | 0 | 1 | 0 | 1 | 0 | 0 | 0 | 0 | 0 | 1 | 0 | 0
MATLANTISv8_D3 | 39 | 0 | 5 | 0 | 5 | 0 | 0 | 0 | 0 | 0 | 5 | 0 | 4
MatterSim | 33 | 8 | 3 | 0 | 3 | 0 | 0 | 0 | 0 | 0 | 3 | 0 | 0
ORB | 39 | 2 | 3 | 2 | 1 | 0 | 2 | 2 | 0 | 2 | 1 | 0 | 0
SevenNet | 33 | 6 | 5 | 0 | 5 | 0 | 0 | 0 | 0 | 0 | 5 | 0 | 0
UMA_oc20_m | 44 | 0 | 0 | 0 | 0 | 0 | 0 | 0 | 0 | 0 | 0 | 0 | 0
UMA_oc20_s | 42 | 2 | 0 | 0 | 0 | 0 | 0 | 0 | 0 | 0 | 0 | 0 | 0
UMA_omat_m | 44 | 0 | 0 | 0 | 0 | 0 | 0 | 0 | 0 | 0 | 0 | 0 | 0
UMA_omat_s | 40 | 4 | 0 | 0 | 0 | 0 | 0 | 0 | 0 | 0 | 0 | 0 | 0

## AlphaNet
Adsorbate_name | MAE_total (eV) | MAE_normal (eV) | MAE_single (eV) | ADwT (%) | AMDwT (%) | Num_total | Num_normal | Num_adsorbate_migration | Anomaly count
[9 empty] | total | reproduction failure | unphysical relaxation | energy anomaly
HO | 0.08731693 | 0.08731693 | 0.07752273 | 76.5068 | 83.38367 | 20 | 20 | 0 | 0 | 0 | 0 | 0
CO | 0.6166171 | 0.6166101 | 0.616706 | 73.04932 | 77.34787 | 20 | 16 | 4 | 0 | 0 | 0 | 0
CH3O | 0.3697533 | 0.3697533 | 0.3169069 | 78.09524 | 83.38926 | 2 | 2 | 0 | 0 | 0 | 0 | 0
CH2 | 0.5795843 | 0.5659167 | 0.4652139 | 80.71429 | 78.52349 | 2 | 1 | 0 | 1 | 0 | 1 | 0

## CHGNet
Adsorbate_name | MAE_total (eV) | MAE_normal (eV) | MAE_single (eV) | ADwT (%) | AMDwT (%) | Num_total | Num_normal | Num_adsorbate_migration | Anomaly count
[9 empty] | total | reproduction failure | unphysical relaxation | energy anomaly
HO | 0.2217403 | 0.1958167 | 0.2181845 | 69.44558 | 75.42002 | 20 | 18 | 0 | 2 | 0 | 2 | 0
CO | 0.4023172 | 0.4023172 | 0.396425 | 74.14286 | 80.96421 | 20 | 20 | 0 | 0 | 0 | 0 | 0
CH3O | 0.3104243 | 0.3104243 | 0.2900652 | 68.97959 | 72.57271 | 2 | 2 | 0 | 0 | 0 | 0 | 0
CH2 | 0.6294109 | 0.6294109 | 0.64108 | 71.78571 | 79.61409 | 2 | 2 | 0 | 0 | 0 | 0 | 0

## DP
Adsorbate_name | MAE_total (eV) | MAE_normal (eV) | MAE_single (eV) | ADwT (%) | AMDwT (%) | Num_total | Num_normal | Num_adsorbate_migration | Anomaly count
[9 empty] | total | reproduction failure | unphysical relaxation | energy anomaly
HO | 0.3574975 | 0.3574975 | 0.342949 | 75.9898 | 85.02685 | 20 | 20 | 0 | 0 | 0 | 0 | 0
CO | 0.2501148 | 0.2510039 | 0.250142 | 76.0051 | 82.16219 | 20 | 18 | 2 | 0 | 0 | 0 | 0
CH3O | 0.3448488 | 0.3448488 | 0.3091578 | 79.84694 | 85.41946 | 2 | 2 | 0 | 0 | 0 | 0 | 0
CH2 | 0.2703881 | 0.3275786 | 0.2310232 | 81.17347 | 84.81544 | 2 | 1 | 0 | 1 | 0 | 1 | 0

## eqnorm
Adsorbate_name | MAE_total (eV) | MAE_normal (eV) | MAE_single (eV) | ADwT (%) | AMDwT (%) | Num_total | Num_normal | Num_adsorbate_migration | Anomaly count
[9 empty] | total | reproduction failure | unphysical relaxation | energy anomaly
HO | 0.3577738 | 0.345467 | 0.2866864 | 77.91156 | 81.02964 | 20 | 18 | 2 | 0 | 0 | 0 | 0
CO | 0.3214193 | 0.2673115 | 0.2389405 | 77.59014 | 78.2651 | 20 | 16 | 4 | 0 | 0 | 0 | 0
CH3O | 0.5042061 | 0.5042061 | 0.4362792 | 77.2449 | 83.38926 | 2 | 2 | 0 | 0 | 0 | 0 | 0
CH2 | 0.4468681 | 0.461827 | 0.3522054 | 79.33673 | 81.14094 | 2 | 1 | 0 | 1 | 0 | 1 | 0

## eSEN
Adsorbate_name | MAE_total (eV) | MAE_normal (eV) | MAE_single (eV) | ADwT (%) | AMDwT (%) | Num_total | Num_normal | Num_adsorbate_migration | Anomaly count
[9 empty] | total | reproduction failure | unphysical relaxation | energy anomaly
HO | 0.1352089 | 0.1352089 | 0.1190058 | 81.16327 | 86.73154 | 20 | 20 | 0 | 0 | 0 | 0 | 0
CO | 0.2284297 | 0.2284297 | 0.2285508 | 82.61054 | 88.45638 | 20 | 20 | 0 | 0 | 0 | 0 | 0
CH3O | 0.2166976 | 0.2166976 | 0.1961033 | 85.71429 | 89.42394 | 2 | 2 | 0 | 0 | 0 | 0 | 0
CH2 | 0.1347104 | 0.1347104 | 0.1198098 | 85.66327 | 91.0123 | 2 | 2 | 0 | 0 | 0 | 0 | 0

## GRACE
Adsorbate_name | MAE_total (eV) | MAE_normal (eV) | MAE_single (eV) | ADwT (%) | AMDwT (%) | Num_total | Num_normal | Num_adsorbate_migration | Anomaly count
[9 empty] | total | reproduction failure | unphysical relaxation | energy anomaly
HO | 0.1555178 | 0.155819 | 0.1584513 | 78.85714 | 82.53356 | 20 | 18 | 0 | 2 | 0 | 2 | 0
CO | 0.2986693 | 0.2986693 | 0.2888821 | 81.4898 | 87.42282 | 20 | 20 | 0 | 0 | 0 | 0 | 0
CH3O | 0.6005282 | 0.6005282 | 0.5703303 | 81.68367 | 86.94631 | 2 | 2 | 0 | 0 | 0 | 0 | 0
CH2 | 0.6446741 | 0.6962296 | 0.604238 | 82.34694 | 82.56711 | 2 | 1 | 0 | 1 | 0 | 1 | 0

## MACE
Adsorbate_name | MAE_total (eV) | MAE_normal (eV) | MAE_single (eV) | ADwT (%) | AMDwT (%) | Num_total | Num_normal | Num_adsorbate_migration | Anomaly count
[9 empty] | total | reproduction failure | unphysical relaxation | energy anomaly
HO | 0.2760957 | 0.2051281 | 0.2052912 | 76.70408 | 81.89597 | 20 | 18 | 0 | 2 | 0 | 2 | 0
CO | 0.6863954 | 0.6904562 | 0.7830121 | 78.0102 | 78.36745 | 20 | 12 | 8 | 0 | 0 | 0 | 0
CH3O | 0.05520396 | 0.05520396 | 0.06447703 | 79.69388 | 84.94966 | 2 | 2 | 0 | 0 | 0 | 0 | 0
CH2 | 0.436227 | 0.3532436 | 0.3430253 | 76.78571 | 79.74832 | 2 | 1 | 0 | 1 | 0 | 1 | 0

## MATLANTISv8
Adsorbate_name | MAE_total (eV) | MAE_normal (eV) | MAE_single (eV) | ADwT (%) | AMDwT (%) | Num_total | Num_normal | Num_adsorbate_migration | Anomaly count
[9 empty] | total | reproduction failure | unphysical relaxation | energy anomaly
HO | 0.07224944 | 0.07224944 | 0.05888919 | 84.13265 | 88.7047 | 20 | 20 | 0 | 0 | 0 | 0 | 0
CO | 0.1933556 | 0.1933556 | 0.194108 | 84.67347 | 89.75839 | 20 | 20 | 0 | 0 | 0 | 0 | 0
CH3O | 0.1254254 | 0.1254254 | 0.1126336 | 87.09184 | 90.06711 | 2 | 2 | 0 | 0 | 0 | 0 | 0
CH2 | 0.1338593 | 0.1914495 | 0.100146 | 83.58844 | 84.2953 | 2 | 1 | 0 | 1 | 0 | 1 | 0

## MATLANTISv8_D3
Adsorbate_name | MAE_total (eV) | MAE_normal (eV) | MAE_single (eV) | ADwT (%) | AMDwT (%) | Num_total | Num_normal | Num_adsorbate_migration | Anomaly count
[9 empty] | total | reproduction failure | unphysical relaxation | energy anomaly
HO | 0.1998686 | 0.2016845 | 0.181729 | 53.7415 | 71.89821 | 20 | 18 | 0 | 2 | 0 | 2 | 0
CO | 0.2354374 | 0.2388181 | 0.2238334 | 55.62245 | 75.33557 | 20 | 18 | 0 | 2 | 0 | 2 | 0
CH3O | 0.3926742 | 0.3926742 | 0.3684216 | 62.7551 | 80.38591 | 2 | 2 | 0 | 0 | 0 | 0 | 0
CH2 | 0.3621927 | 0.4126268 | 0.2914207 | 61.88776 | 73.23826 | 2 | 1 | 0 | 1 | 0 | 1 | 0

## MatterSim
Adsorbate_name | MAE_total (eV) | MAE_normal (eV) | MAE_single (eV) | ADwT (%) | AMDwT (%) | Num_total | Num_normal | Num_adsorbate_migration | Anomaly count
[9 empty] | total | reproduction failure | unphysical relaxation | energy anomaly
HO | 0.6346564 | 0.6346554 | 0.6292601 | 75.7466 | 78.18792 | 20 | 16 | 2 | 2 | 0 | 2 | 0
CO | 0.2710426 | 0.2718191 | 0.294334 | 78.08503 | 76.77069 | 20 | 14 | 6 | 0 | 0 | 0 | 0
CH3O | 0.2113363 | 0.2113363 | 0.1564025 | 79.79592 | 80.80537 | 2 | 2 | 0 | 0 | 0 | 0 | 0
CH2 | 0.207214 | 0.2998821 | 0.1689893 | 82.09184 | 83.27181 | 2 | 1 | 0 | 1 | 0 | 1 | 0

## ORB
Adsorbate_name | MAE_total (eV) | MAE_normal (eV) | MAE_single (eV) | ADwT (%) | AMDwT (%) | Num_total | Num_normal | Num_adsorbate_migration | Anomaly count
[9 empty] | total | reproduction failure | unphysical relaxation | energy anomaly
HO | 0.1301571 | 0.1301571 | 0.1088123 | 81.92347 | 86.48546 | 20 | 20 | 0 | 0 | 0 | 0 | 0
CO | 0.2681699 | 0.2526975 | 0.2518771 | 81.38946 | 82.56655 | 20 | 16 | 2 | 2 | 2 | 0 | 0
CH3O | 0.1811346 | 0.1811346 | 0.1621689 | 82.95918 | 87.46085 | 2 | 2 | 0 | 0 | 0 | 0 | 0
CH2 | 0.05086435 | 0.07951042 | 0.04436262 | 77.55102 | 81.86242 | 2 | 1 | 0 | 1 | 0 | 1 | 0

## SevenNet
Adsorbate_name | MAE_total (eV) | MAE_normal (eV) | MAE_single (eV) | ADwT (%) | AMDwT (%) | Num_total | Num_normal | Num_adsorbate_migration | Anomaly count
[9 empty] | total | reproduction failure | unphysical relaxation | energy anomaly
HO | 0.2934245 | 0.273616 | 0.2460942 | 76.52041 | 81.35906 | 20 | 18 | 0 | 2 | 0 | 2 | 0
CO | 0.4367727 | 0.4369115 | 0.4383517 | 73.10544 | 70.66946 | 20 | 12 | 6 | 2 | 0 | 2 | 0
CH3O | 0.6022751 | 0.6022751 | 0.5752766 | 81.83673 | 87.04698 | 2 | 2 | 0 | 0 | 0 | 0 | 0
CH2 | 0.3878361 | 0.4356472 | 0.3101918 | 79.03061 | 81.05705 | 2 | 1 | 0 | 1 | 0 | 1 | 0

## UMA_oc20_m
Adsorbate_name | MAE_total (eV) | MAE_normal (eV) | MAE_single (eV) | ADwT (%) | AMDwT (%) | Num_total | Num_normal | Num_adsorbate_migration | Anomaly count
[9 empty] | total | reproduction failure | unphysical relaxation | energy anomaly
HO | 0.1610849 | 0.1610849 | 0.1572755 | 99.4898 | 99.21477 | 20 | 20 | 0 | 0 | 0 | 0 | 0
CO | 0.07375102 | 0.07375102 | 0.06878748 | 99.5102 | 99.23826 | 20 | 20 | 0 | 0 | 0 | 0 | 0
CH3O | 0.1347663 | 0.1347663 | 0.1298247 | 99.4898 | 98.8255 | 2 | 2 | 0 | 0 | 0 | 0 | 0
CH2 | 0.01732179 | 0.01732179 | 0.009772402 | 98.87755 | 98.08725 | 2 | 2 | 0 | 0 | 0 | 0 | 0

## UMA_oc20_s
Adsorbate_name | MAE_total (eV) | MAE_normal (eV) | MAE_single (eV) | ADwT (%) | AMDwT (%) | Num_total | Num_normal | Num_adsorbate_migration | Anomaly count
[9 empty] | total | reproduction failure | unphysical relaxation | energy anomaly
HO | 0.1098028 | 0.1098028 | 0.1037516 | 99.15306 | 98.79866 | 20 | 20 | 0 | 0 | 0 | 0 | 0
CO | 0.08941037 | 0.07844785 | 0.06654452 | 96.47959 | 94.31544 | 20 | 18 | 2 | 0 | 0 | 0 | 0
CH3O | 0.1171043 | 0.1171043 | 0.110338 | 99.59184 | 98.94295 | 2 | 2 | 0 | 0 | 0 | 0 | 0
CH2 | 0.01211677 | 0.01211677 | 0.01142891 | 98.62245 | 98.05369 | 2 | 2 | 0 | 0 | 0 | 0 | 0

## UMA_omat_m
Adsorbate_name | MAE_total (eV) | MAE_normal (eV) | MAE_single (eV) | ADwT (%) | AMDwT (%) | Num_total | Num_normal | Num_adsorbate_migration | Anomaly count
[9 empty] | total | reproduction failure | unphysical relaxation | energy anomaly
HO | 0.328482 | 0.328482 | 0.3294318 | 77.29592 | 84.42953 | 20 | 20 | 0 | 0 | 0 | 0 | 0
CO | 0.4053782 | 0.4053782 | 0.4335709 | 76.88605 | 81.15157 | 20 | 20 | 0 | 0 | 0 | 0 | 0
CH3O | 0.5276901 | 0.5276901 | 0.5203659 | 83.31633 | 88.55705 | 2 | 2 | 0 | 0 | 0 | 0 | 0
CH2 | 0.282344 | 0.282344 | 0.2619742 | 83.46939 | 89.81544 | 2 | 2 | 0 | 0 | 0 | 0 | 0

## UMA_omat_s
Adsorbate_name | MAE_total (eV) | MAE_normal (eV) | MAE_single (eV) | ADwT (%) | AMDwT (%) | Num_total | Num_normal | Num_adsorbate_migration | Anomaly count
[9 empty] | total | reproduction failure | unphysical relaxation | energy anomaly
HO | 0.5520361 | 0.5520361 | 0.5448204 | 76.94898 | 85.51119 | 20 | 20 | 0 | 0 | 0 | 0 | 0
CO | 0.7935871 | 0.9027505 | 0.7397055 | 74.84524 | 79.99329 | 20 | 16 | 4 | 0 | 0 | 0 | 0
CH3O | 0.3275635 | 0.3275635 | 0.3019472 | 84.28571 | 89.63087 | 2 | 2 | 0 | 0 | 0 | 0 | 0
CH2 | 0.04677524 | 0.04677524 | 0.07945715 | 79.33673 | 83.77517 | 2 | 2 | 0 | 0 | 0 | 0 | 0