## MLIP_Data
MLIP_name | Normal rate (%) | Adsorbate migration rate (%) | Anomaly rate (%) |  |  |  | MAE_total (eV) | MAE_normal (eV) | MAE_single (eV) | ADwT (%) | AMDwT (%) | Num_total | Time_total (s) | Time_per_step (s) | Steps_total
|  |  | total | reproduction failure | unphysical relaxation | energy anomaly
AlphaNet | 78.23529 | 2.352941 | 19.41176 | 7.647059 | 5.882353 | 5.882353 | 1.574292 | 0.9557761 | 3.568252 | 78.26391 | 83.02711 | 170 | 1606.553 | 0.03241959 | 49555
CHGNet | 84.70588 | 4.705882 | 10.58824 | 1.764706 | 4.117647 | 4.705882 | 0.9275273 | 0.8879676 | 0.8911929 | 73.72489 | 79.34491 | 170 | 1197.882 | 0.04246452 | 28209
DP | 91.76471 | 1.764706 | 6.470588 | 0 | 5.882353 | 0.5882353 | 0.5987678 | 0.5729122 | 0.6839942 | 80.71489 | 86.30313 | 170 | 2177.73 | 0.1323767 | 16451
eqnorm | 89 | 4 | 7 | 0 | 5 | 2 | 0.6832022 | 0.633686 | 0.7288032 | 80.25408 | 84.45447 | 100 | 871.2131 | 0.08149795 | 10690
MATLANTISv8 | 93.52941 | 1.176471 | 5.294118 | 0 | 5.294118 | 0 | 0.3820564 | 0.3882152 | 0.3756087 | 79.4932 | 85.5937 | 170 | 1420.484 | 0.08700749 | 16326
MATLANTISv8_D3 | 90.58824 | 1.176471 | 8.235294 | 0 | 8.235294 | 0 | 0.5512504 | 0.562819 | 0.548756 | 65.79992 | 79.66239 | 170 | 1790.055 | 0.09618782 | 18610

## anomaly
MLIP_name | Num_normal | Num_adsorbate_migration | Anomaly count |  |  |  | Reproduction failure |  |  | Unphysical relaxation
|  |  | total | reproduction failure | unphysical relaxation | energy anomaly | ads_eng_seed | ads_seed | slab_seed | ads_conv | ads_move | slab_conv | slab_move
AlphaNet | 133 | 4 | 33 | 13 | 10 | 10 | 13 | 13 | 0 | 12 | 15 | 0 | 8
CHGNet | 144 | 8 | 18 | 3 | 7 | 8 | 3 | 3 | 0 | 2 | 8 | 0 | 5
DP | 156 | 3 | 11 | 0 | 10 | 1 | 0 | 0 | 0 | 0 | 8 | 0 | 8
eqnorm | 89 | 4 | 7 | 0 | 5 | 2 | 0 | 0 | 0 | 0 | 4 | 0 | 5
MATLANTISv8 | 159 | 2 | 9 | 0 | 9 | 0 | 0 | 0 | 0 | 0 | 9 | 0 | 5
MATLANTISv8_D3 | 154 | 2 | 14 | 0 | 14 | 0 | 0 | 0 | 0 | 0 | 14 | 0 | 10

## AlphaNet
Adsorbate_name | MAE_total (eV) | MAE_normal (eV) | MAE_single (eV) | ADwT (%) | AMDwT (%) | Num_total | Num_normal | Num_adsorbate_migration | Anomaly count
[9 empty] | total | reproduction failure | unphysical relaxation | energy anomaly
CO | 0.790257 | 0.7201155 | 3.119676 | 75.79767 | 79.11128 | 31 | 24 | 1 | 6 | 2 | 4 | 0
HO | 2.350509 | 0.2047421 | 6.851221 | 75.14942 | 80.62081 | 28 | 22 | 0 | 6 | 4 | 2 | 0
H | 0.3646151 | 0.3973664 | 0.3842151 | 74.04298 | 81.94529 | 22 | 17 | 1 | 4 | 0 | 4 | 0
COH | 2.306256 | 1.464221 | 5.150455 | 78.09751 | 81.77852 | 15 | 12 | 1 | 2 | 2 | 0 | 0
CHO | 2.372434 | 1.437545 | 4.058271 | 80.97279 | 82.8311 | 10 | 8 | 0 | 2 | 2 | 0 | 0
C | 1.539799 | 1.472918 | 1.536615 | 86.49235 | 92.12668 | 8 | 7 | 0 | 1 | 0 | 0 | 1
COOH | 1.454185 | 0.7983216 | 5.138256 | 76.84949 | 81.7995 | 8 | 7 | 0 | 1 | 1 | 0 | 0
CH3 | 1.934663 | 1.897955 | 1.916865 | 85.28061 | 89.94128 | 8 | 6 | 0 | 2 | 0 | 0 | 2
HCOO | 1.478409 | 0.6855933 | 6.032048 | 78.10799 | 83.53188 | 8 | 7 | 0 | 1 | 1 | 0 | 0
CH | 1.773778 | 1.716175 | 1.805119 | 86.91752 | 92.43289 | 8 | 7 | 0 | 1 | 0 | 0 | 1
CHOH | 2.031844 | 1.498089 | 3.915711 | 73.52041 | 76.31991 | 8 | 6 | 1 | 1 | 1 | 0 | 0
CH2 | 2.071529 | 1.856729 | 2.043252 | 84.4898 | 89.29251 | 8 | 2 | 0 | 6 | 0 | 0 | 6
CH2O | 1.679206 | 1.679206 | 1.69603 | 84.18367 | 89.81544 | 2 | 2 | 0 | 0 | 0 | 0 | 0
CH2OH | 1.629206 | 1.629206 | 1.590807 | 81.93878 | 82.43848 | 2 | 2 | 0 | 0 | 0 | 0 | 0
H2COO | 1.600154 | 1.600154 | 1.588674 | 82.80612 | 89.16107 | 2 | 2 | 0 | 0 | 0 | 0 | 0
CH3O | 1.443482 | 1.443482 | 1.45623 | 84.84694 | 90.30201 | 2 | 2 | 0 | 0 | 0 | 0 | 0

## CHGNet
Adsorbate_name | MAE_total (eV) | MAE_normal (eV) | MAE_single (eV) | ADwT (%) | AMDwT (%) | Num_total | Num_normal | Num_adsorbate_migration | Anomaly count
[9 empty] | total | reproduction failure | unphysical relaxation | energy anomaly
CO | 0.599133 | 0.6304902 | 0.5229789 | 71.90366 | 76.26362 | 31 | 24 | 2 | 5 | 3 | 2 | 0
HO | 0.3891731 | 0.4104526 | 0.4118729 | 75.23324 | 81.16771 | 28 | 26 | 0 | 2 | 0 | 2 | 0
H | 0.3769809 | 0.3893554 | 0.361416 | 69.69233 | 73.64043 | 22 | 18 | 1 | 3 | 0 | 3 | 0
COH | 1.399348 | 1.329265 | 1.331798 | 74.14512 | 80.46607 | 15 | 13 | 1 | 1 | 0 | 0 | 1
CHO | 1.299847 | 1.211694 | 1.250237 | 78.02381 | 81.73378 | 10 | 9 | 0 | 1 | 0 | 0 | 1
C | 1.495781 | 1.39492 | 1.512033 | 77.10459 | 87.83697 | 8 | 7 | 0 | 1 | 0 | 0 | 1
COOH | 0.4300649 | 0.4155203 | 0.3613245 | 73.76701 | 78.02013 | 8 | 7 | 1 | 0 | 0 | 0 | 0
CH3 | 1.775469 | 1.749241 | 1.739542 | 74.5068 | 79.43093 | 8 | 7 | 1 | 0 | 0 | 0 | 0
HCOO | 0.2490891 | 0.2490891 | 0.1889542 | 80.02551 | 87.84676 | 8 | 8 | 0 | 0 | 0 | 0 | 0
CH | 1.804104 | 1.757019 | 1.799605 | 75.35714 | 83.86605 | 8 | 7 | 0 | 1 | 0 | 0 | 1
CHOH | 1.760441 | 1.640804 | 1.644366 | 73.60544 | 77.80621 | 8 | 6 | 0 | 2 | 0 | 0 | 2
CH2 | 1.883531 | 1.836666 | 1.838716 | 75.85034 | 82.00503 | 8 | 6 | 0 | 2 | 0 | 0 | 2
CH2O | 1.617706 | 1.617706 | 1.606591 | 70.95238 | 77.27069 | 2 | 2 | 0 | 0 | 0 | 0 | 0
CH2OH | 1.972142 | 0 | 1.839535 | 50.64626 | 55.12304 | 2 | 0 | 2 | 0 | 0 | 0 | 0
H2COO | 0.8652801 | 0.8652801 | 0.8953018 | 69.93197 | 78.86465 | 2 | 2 | 0 | 0 | 0 | 0 | 0
CH3O | 0.9146527 | 0.9146527 | 0.9841603 | 73.62245 | 85.16779 | 2 | 2 | 0 | 0 | 0 | 0 | 0

## DP
Adsorbate_name | MAE_total (eV) | MAE_normal (eV) | MAE_single (eV) | ADwT (%) | AMDwT (%) | Num_total | Num_normal | Num_adsorbate_migration | Anomaly count
[9 empty] | total | reproduction failure | unphysical relaxation | energy anomaly
CO | 0.3084559 | 0.3191112 | 0.3605494 | 79.69717 | 84.45551 | 31 | 27 | 1 | 3 | 0 | 3 | 0
HO | 0.5191845 | 0.2517468 | 0.7767727 | 80.44461 | 84.53779 | 28 | 23 | 2 | 3 | 0 | 2 | 1
H | 0.2780739 | 0.2997122 | 0.2782492 | 77.78293 | 84.26988 | 22 | 18 | 0 | 4 | 0 | 4 | 0
COH | 0.7540701 | 0.7540701 | 0.7530701 | 81.5102 | 88.56152 | 15 | 15 | 0 | 0 | 0 | 0 | 0
CHO | 0.7841959 | 0.7841959 | 0.7886779 | 84.67347 | 90.72483 | 10 | 10 | 0 | 0 | 0 | 0 | 0
C | 0.7436087 | 0.7436087 | 0.7835701 | 82.78061 | 90.97315 | 8 | 8 | 0 | 0 | 0 | 0 | 0
COOH | 0.5459837 | 0.5459837 | 0.5760672 | 81.05867 | 86.85822 | 8 | 8 | 0 | 0 | 0 | 0 | 0
CH3 | 0.9875982 | 0.9875982 | 1.000851 | 82.48724 | 88.4396 | 8 | 8 | 0 | 0 | 0 | 0 | 0
HCOO | 0.4918108 | 0.2763124 | 1.052577 | 80.87585 | 84.35822 | 8 | 7 | 0 | 1 | 0 | 1 | 0
CH | 0.9338871 | 0.9338871 | 0.9855031 | 82.53827 | 90.16779 | 8 | 8 | 0 | 0 | 0 | 0 | 0
CHOH | 0.9082165 | 0.9082165 | 0.8713014 | 79.14541 | 82.84396 | 8 | 8 | 0 | 0 | 0 | 0 | 0
CH2 | 1.022221 | 1.022221 | 1.015844 | 81.84949 | 87.86493 | 8 | 8 | 0 | 0 | 0 | 0 | 0
CH2O | 0.9217428 | 0.9217428 | 0.9489493 | 80.61224 | 87.14765 | 2 | 2 | 0 | 0 | 0 | 0 | 0
CH2OH | 1.098723 | 1.098723 | 1.140201 | 80.22109 | 85.08389 | 2 | 2 | 0 | 0 | 0 | 0 | 0
H2COO | 0.78141 | 0.78141 | 0.8331782 | 82.2449 | 89.44631 | 2 | 2 | 0 | 0 | 0 | 0 | 0
CH3O | 0.8751147 | 0.8751147 | 0.9588281 | 82.90816 | 90.67114 | 2 | 2 | 0 | 0 | 0 | 0 | 0

## eqnorm
Adsorbate_name | MAE_total (eV) | MAE_normal (eV) | MAE_single (eV) | ADwT (%) | AMDwT (%) | Num_total | Num_normal | Num_adsorbate_migration | Anomaly count
[9 empty] | total | reproduction failure | unphysical relaxation | energy anomaly
CO | 0.312294 | 0.3156845 | 0.3604607 | 79.20408 | 85.1745 | 20 | 18 | 0 | 2 | 0 | 2 | 0
HO | 0.5080005 | 0.1514927 | 0.5813816 | 79.30839 | 80.44432 | 18 | 14 | 1 | 3 | 0 | 1 | 2
H | 0.3699316 | 0.4076491 | 0.3767352 | 78.47668 | 83.65772 | 14 | 12 | 0 | 2 | 0 | 2 | 0
COH | 0.9813708 | 0.9813708 | 0.9886919 | 82.20408 | 88.97315 | 10 | 10 | 0 | 0 | 0 | 0 | 0
CHO | 0.7584843 | 0.7584843 | 0.6996358 | 86.42857 | 91.09396 | 5 | 5 | 0 | 0 | 0 | 0 | 0
C | 1.074499 | 1.074499 | 1.052776 | 82.85714 | 91.0151 | 4 | 4 | 0 | 0 | 0 | 0 | 0
COOH | 0.7581412 | 0.5692789 | 1.167587 | 74.79592 | 73.33557 | 5 | 3 | 2 | 0 | 0 | 0 | 0
CH3 | 1.1141 | 1.1141 | 1.066371 | 83.28571 | 87.44295 | 5 | 5 | 0 | 0 | 0 | 0 | 0
HCOO | 0.6452467 | 0.3152169 | 1.059627 | 82.14286 | 86.58389 | 5 | 4 | 1 | 0 | 0 | 0 | 0
CH | 1.371388 | 1.371388 | 1.347876 | 83.18878 | 89.79866 | 4 | 4 | 0 | 0 | 0 | 0 | 0
CHOH | 1.06783 | 1.06783 | 0.8884598 | 77.08163 | 78.24832 | 5 | 5 | 0 | 0 | 0 | 0 | 0
CH2 | 1.287004 | 1.287004 | 1.206804 | 82.04082 | 85.24832 | 5 | 5 | 0 | 0 | 0 | 0 | 0

## MATLANTISv8
Adsorbate_name | MAE_total (eV) | MAE_normal (eV) | MAE_single (eV) | ADwT (%) | AMDwT (%) | Num_total | Num_normal | Num_adsorbate_migration | Anomaly count
[9 empty] | total | reproduction failure | unphysical relaxation | energy anomaly
CO | 0.2677906 | 0.2600958 | 0.2401904 | 78.07768 | 84.06112 | 31 | 28 | 0 | 3 | 0 | 3 | 0
HO | 0.17821 | 0.1471376 | 0.1428886 | 75.85641 | 80.5433 | 28 | 23 | 2 | 3 | 0 | 3 | 0
H | 0.1971299 | 0.1967383 | 0.1849826 | 79.00897 | 83.33638 | 22 | 19 | 0 | 3 | 0 | 3 | 0
COH | 0.5903996 | 0.5903996 | 0.6036118 | 78.70975 | 87.36913 | 15 | 15 | 0 | 0 | 0 | 0 | 0
CHO | 0.478634 | 0.478634 | 0.4785215 | 84.54082 | 91.23826 | 10 | 10 | 0 | 0 | 0 | 0 | 0
C | 0.7048284 | 0.7048284 | 0.7378879 | 80.1318 | 89.88395 | 8 | 8 | 0 | 0 | 0 | 0 | 0
COOH | 0.2816854 | 0.2816854 | 0.2785459 | 80.64626 | 87.51678 | 8 | 8 | 0 | 0 | 0 | 0 | 0
CH3 | 0.695453 | 0.695453 | 0.6995056 | 81.21173 | 88.3557 | 8 | 8 | 0 | 0 | 0 | 0 | 0
HCOO | 0.2610703 | 0.2610703 | 0.274613 | 82.23639 | 89.09396 | 8 | 8 | 0 | 0 | 0 | 0 | 0
CH | 0.6832292 | 0.6832292 | 0.7322972 | 79.60034 | 88.86326 | 8 | 8 | 0 | 0 | 0 | 0 | 0
CHOH | 0.5127852 | 0.5127852 | 0.4854862 | 78.12075 | 82.12668 | 8 | 8 | 0 | 0 | 0 | 0 | 0
CH2 | 0.6393367 | 0.6393367 | 0.6395511 | 80.65901 | 87.39094 | 8 | 8 | 0 | 0 | 0 | 0 | 0
CH2O | 0.3993034 | 0.3993034 | 0.4198648 | 84.69388 | 85.52013 | 2 | 2 | 0 | 0 | 0 | 0 | 0
CH2OH | 0.4688184 | 0.4688184 | 0.4950136 | 87.65306 | 90.15101 | 2 | 2 | 0 | 0 | 0 | 0 | 0
H2COO | 0.3933632 | 0.3933632 | 0.4311508 | 89.16667 | 94.01007 | 2 | 2 | 0 | 0 | 0 | 0 | 0
CH3O | 0.4644645 | 0.4644645 | 0.5112642 | 90.66327 | 94.1443 | 2 | 2 | 0 | 0 | 0 | 0 | 0

## MATLANTISv8_D3
Adsorbate_name | MAE_total (eV) | MAE_normal (eV) | MAE_single (eV) | ADwT (%) | AMDwT (%) | Num_total | Num_normal | Num_adsorbate_migration | Anomaly count
[9 empty] | total | reproduction failure | unphysical relaxation | energy anomaly
CO | 0.3939013 | 0.4052443 | 0.364591 | 63.80843 | 77.67807 | 31 | 27 | 0 | 4 | 0 | 4 | 0
HO | 0.2552788 | 0.2257226 | 0.201771 | 64.13387 | 76.65908 | 28 | 23 | 1 | 4 | 0 | 4 | 0
H | 0.2625677 | 0.2615084 | 0.2369638 | 61.60173 | 75.86028 | 22 | 18 | 0 | 4 | 0 | 4 | 0
COH | 0.7999941 | 0.7651614 | 0.8224303 | 66.57143 | 82.33184 | 15 | 14 | 0 | 1 | 0 | 1 | 0
CHO | 0.686763 | 0.686763 | 0.6978195 | 71.44898 | 85.18456 | 10 | 10 | 0 | 0 | 0 | 0 | 0
C | 0.8221504 | 0.8221504 | 0.8893819 | 69.46429 | 85.65017 | 8 | 8 | 0 | 0 | 0 | 0 | 0
COOH | 0.5991332 | 0.5991332 | 0.5972702 | 66.96429 | 81.63171 | 8 | 8 | 0 | 0 | 0 | 0 | 0
CH3 | 0.9452838 | 0.9452838 | 0.9543567 | 67.51276 | 81.98406 | 8 | 8 | 0 | 0 | 0 | 0 | 0
HCOO | 0.5528562 | 0.5528562 | 0.5952636 | 69.15816 | 84.10654 | 8 | 8 | 0 | 0 | 0 | 0 | 0
CH | 0.8595218 | 0.8595218 | 0.9434756 | 68.57143 | 83.80872 | 8 | 8 | 0 | 0 | 0 | 0 | 0
CHOH | 0.8362588 | 0.8723587 | 0.7756557 | 61.83673 | 70.62919 | 8 | 6 | 1 | 1 | 0 | 1 | 0
CH2 | 0.8764621 | 0.8764621 | 0.8736862 | 67.23214 | 81.0948 | 8 | 8 | 0 | 0 | 0 | 0 | 0
CH2O | 0.6918503 | 0.6918503 | 0.813791 | 71.32653 | 84.01007 | 2 | 2 | 0 | 0 | 0 | 0 | 0
CH2OH | 0.7670031 | 0.7670031 | 0.8779454 | 71.22449 | 82.98658 | 2 | 2 | 0 | 0 | 0 | 0 | 0
H2COO | 0.6966913 | 0.6966913 | 0.8168905 | 72.44898 | 86.42617 | 2 | 2 | 0 | 0 | 0 | 0 | 0
CH3O | 0.7326855 | 0.7326855 | 0.8793932 | 73.97959 | 87.14765 | 2 | 2 | 0 | 0 | 0 | 0 | 0