## MLIP_Data
MLIP_name | Normal rate (%) | Adsorbate migration rate (%) | Anomaly rate (%) |  |  |  | MAE_total (eV) | MAE_normal (eV) | MAE_single (eV) | ADwT (%) | AMDwT (%) | Num_total | Time_total (s) | Time_per_step (s) | Steps_total
|  |  | total | reproduction failure | unphysical relaxation | energy anomaly
AlphaNet | 90.32258 | 1.612903 | 8.064516 | 8.064516 | 0 | 0 | 0.6616709 | 0.3100778 | 3.27935 | 84.05311 | 88.63426 | 62 | 458.4599 | 0.03294007 | 13918
CHGNet | 85.48387 | 14.51613 | 0 | 0 | 0 | 0 | 0.4929116 | 0.4665283 | 0.4492 | 76.9865 | 83.22725 | 62 | 295.2168 | 0.04612042 | 6401
DP | 88.70968 | 9.677419 | 1.612903 | 0 | 0 | 1.612903 | 0.5410671 | 0.2303814 | 0.747514 | 82.3217 | 88.27416 | 62 | 703.5196 | 0.1327646 | 5299
eqnorm | 88.70968 | 9.677419 | 1.612903 | 0 | 0 | 1.612903 | 0.4921359 | 0.4431874 | 0.5020118 | 83.4041 | 86.64628 | 62 | 422.9519 | 0.08104079 | 5219
eSEN | 90.32258 | 8.064516 | 1.612903 | 1.612903 | 0 | 0 | 0.4201048 | 0.2224296 | 0.9964102 | 84.36252 | 88.83507 | 62 | 1047.065 | 0.1564885 | 6691
GRACE | 85.48387 | 12.90323 | 1.612903 | 0 | 1.612903 | 0 | 0.511691 | 0.2477065 | 1.146149 | 80.10698 | 85.54341 | 62 | 103.1004 | 0.01229581 | 8385
MACE | 87.09677 | 12.90323 | 0 | 0 | 0 | 0 | 0.7421752 | 0.6840261 | 0.735559 | 82.20704 | 85.35415 | 62 | 153.9277 | 0.02924714 | 5263
MATLANTISv8 | 91.93548 | 6.451613 | 1.612903 | 0 | 1.612903 | 0 | 0.273765 | 0.2351471 | 0.2383726 | 81.16414 | 87.96078 | 62 | 465.2889 | 0.09613407 | 4840
MATLANTISv8_D3 | 93.54839 | 6.451613 | 0 | 0 | 0 | 0 | 0.4868759 | 0.4379874 | 0.4558508 | 74.66754 | 85.13856 | 62 | 537.9244 | 0.1017832 | 5285
MatterSim | 83.87097 | 11.29032 | 4.83871 | 4.83871 | 0 | 0 | 0.93577 | 0.3466707 | 3.109484 | 77.20759 | 82.46283 | 62 | 443.3413 | 0.03900592 | 11366
ORB | 85.48387 | 9.677419 | 4.83871 | 3.225806 | 0 | 1.612903 | 0.9046086 | 0.3404576 | 1.108025 | 76.49002 | 83.92888 | 62 | 175.0455 | 0.01774229 | 9866
SevenNet | 83.87097 | 12.90323 | 3.225806 | 3.225806 | 0 | 0 | 1.183752 | 0.6418932 | 2.365116 | 81.54158 | 85.16941 | 62 | 881.7083 | 0.07383874 | 11941
UMA_oc20_m | 93.54839 | 6.451613 | 0 | 0 | 0 | 0 | 0.1307278 | 0.1318837 | 0.1276255 | 91.96291 | 93.11936 | 62 | 854.9269 | 0.2308118 | 3704
UMA_oc20_s | 95.16129 | 4.83871 | 0 | 0 | 0 | 0 | 0.134892 | 0.1361805 | 0.1395851 | 92.1467 | 93.98896 | 62 | 334.9563 | 0.1003765 | 3337
UMA_omat_m | 90.32258 | 9.677419 | 0 | 0 | 0 | 0 | 0.8216638 | 0.7868612 | 0.8237674 | 78.59996 | 86.01032 | 62 | 1180.293 | 0.2262398 | 5217
UMA_omat_s | 87.09677 | 11.29032 | 1.612903 | 0 | 1.612903 | 0 | 0.3672172 | 0.2881359 | 0.6182865 | 79.13649 | 85.78354 | 62 | 598.9538 | 0.1028953 | 5821

## anomaly
MLIP_name | Num_normal | Num_adsorbate_migration | Anomaly count |  |  |  | Reproduction failure |  |  | Unphysical relaxation
|  |  | total | reproduction failure | unphysical relaxation | energy anomaly | ads_eng_seed | ads_seed | slab_seed | ads_conv | ads_move | slab_conv | slab_move
AlphaNet | 56 | 1 | 5 | 5 | 0 | 0 | 5 | 5 | 0 | 4 | 3 | 0 | 0
CHGNet | 53 | 9 | 0 | 0 | 0 | 0 | 0 | 0 | 0 | 0 | 0 | 0 | 0
DP | 55 | 6 | 1 | 0 | 0 | 1 | 0 | 0 | 0 | 0 | 0 | 0 | 0
eqnorm | 55 | 6 | 1 | 0 | 0 | 1 | 0 | 0 | 0 | 0 | 0 | 0 | 0
eSEN | 56 | 5 | 1 | 1 | 0 | 0 | 1 | 1 | 0 | 0 | 1 | 0 | 0
GRACE | 53 | 8 | 1 | 0 | 1 | 0 | 0 | 0 | 0 | 1 | 0 | 0 | 0
MACE | 54 | 8 | 0 | 0 | 0 | 0 | 0 | 0 | 0 | 0 | 0 | 0 | 0
MATLANTISv8 | 57 | 4 | 1 | 0 | 1 | 0 | 0 | 0 | 0 | 0 | 1 | 0 | 0
MATLANTISv8_D3 | 58 | 4 | 0 | 0 | 0 | 0 | 0 | 0 | 0 | 0 | 0 | 0 | 0
MatterSim | 52 | 7 | 3 | 3 | 0 | 0 | 3 | 3 | 0 | 2 | 3 | 0 | 0
ORB | 53 | 6 | 3 | 2 | 0 | 1 | 2 | 2 | 0 | 2 | 0 | 0 | 0
SevenNet | 52 | 8 | 2 | 2 | 0 | 0 | 2 | 2 | 0 | 1 | 1 | 0 | 0
UMA_oc20_m | 58 | 4 | 0 | 0 | 0 | 0 | 0 | 0 | 0 | 0 | 0 | 0 | 0
UMA_oc20_s | 59 | 3 | 0 | 0 | 0 | 0 | 0 | 0 | 0 | 0 | 0 | 0 | 0
UMA_omat_m | 56 | 6 | 0 | 0 | 0 | 0 | 0 | 0 | 0 | 0 | 0 | 0 | 0
UMA_omat_s | 54 | 7 | 1 | 0 | 1 | 0 | 0 | 0 | 0 | 0 | 1 | 0 | 0

## AlphaNet
Adsorbate_name | MAE_total (eV) | MAE_normal (eV) | MAE_single (eV) | ADwT (%) | AMDwT (%) | Num_total | Num_normal | Num_adsorbate_migration | Anomaly count
[9 empty] | total | reproduction failure | unphysical relaxation | energy anomaly
N | 0.347002 | 0.347002 | 0.3262747 | 88.48397 | 94.14669 | 7 | 7 | 0 | 0 | 0 | 0 | 0
NO | 1.502515 | 0.1459373 | 4.475142 | 81.70554 | 86.4078 | 7 | 6 | 0 | 1 | 1 | 0 | 0
NH3 | 0.4487634 | 0.4273564 | 0.4274623 | 83.45481 | 87.58389 | 7 | 6 | 1 | 0 | 0 | 0 | 0
OH | 1.208258 | 0.1733246 | 7.268459 | 82.33236 | 87.17162 | 7 | 6 | 0 | 1 | 1 | 0 | 0
NH | 0.4305821 | 0.4305821 | 0.3949622 | 88.85326 | 94.32886 | 7 | 7 | 0 | 0 | 0 | 0 | 0
NH2 | 0.4930136 | 0.4930136 | 0.4430077 | 87.90087 | 93.03132 | 7 | 7 | 0 | 0 | 0 | 0 | 0
NHO | 0.4108463 | 0.2193618 | 5.740605 | 81.34111 | 86.34708 | 7 | 6 | 0 | 1 | 1 | 0 | 0
NHOH | 0.3758877 | 0.2930638 | 5.430115 | 80.4033 | 83.57942 | 7 | 6 | 0 | 1 | 1 | 0 | 0
NOH | 0.7509201 | 0.1831821 | 5.296252 | 81.661 | 84.52461 | 6 | 5 | 0 | 1 | 1 | 0 | 0

## CHGNet
Adsorbate_name | MAE_total (eV) | MAE_normal (eV) | MAE_single (eV) | ADwT (%) | AMDwT (%) | Num_total | Num_normal | Num_adsorbate_migration | Anomaly count
[9 empty] | total | reproduction failure | unphysical relaxation | energy anomaly
N | 0.4810693 | 0.4810693 | 0.4564447 | 79.27114 | 87.21956 | 7 | 7 | 0 | 0 | 0 | 0 | 0
NO | 0.2068923 | 0.2068923 | 0.1830101 | 79.13994 | 87.78044 | 7 | 7 | 0 | 0 | 0 | 0 | 0
NH3 | 0.6575148 | 0.6575148 | 0.6617031 | 77.60933 | 86.46213 | 7 | 7 | 0 | 0 | 0 | 0 | 0
OH | 0.3616695 | 0.3112645 | 0.3593992 | 79.83965 | 84.31927 | 7 | 6 | 1 | 0 | 0 | 0 | 0
NH | 0.6325267 | 0.6325267 | 0.607057 | 78.67347 | 87.67338 | 7 | 7 | 0 | 0 | 0 | 0 | 0
NH2 | 0.7864872 | 0.7861187 | 0.741868 | 76.1759 | 83.57782 | 7 | 6 | 1 | 0 | 0 | 0 | 0
NHO | 0.2122258 | 0.2122258 | 0.2075036 | 79.1691 | 86.82167 | 7 | 7 | 0 | 0 | 0 | 0 | 0
NHOH | 0.625961 | 0 | 0.342948 | 63.57629 | 57.37136 | 7 | 0 | 7 | 0 | 0 | 0 | 0
NOH | 0.4683492 | 0.4683492 | 0.4884778 | 79.82993 | 88.58501 | 6 | 6 | 0 | 0 | 0 | 0 | 0

## DP
Adsorbate_name | MAE_total (eV) | MAE_normal (eV) | MAE_single (eV) | ADwT (%) | AMDwT (%) | Num_total | Num_normal | Num_adsorbate_migration | Anomaly count
[9 empty] | total | reproduction failure | unphysical relaxation | energy anomaly
N | 0.1398973 | 0.1398973 | 0.1496735 | 85.16035 | 92.95781 | 7 | 7 | 0 | 0 | 0 | 0 | 0
NO | 0.2696906 | 0.2696906 | 0.2818096 | 84.78134 | 92.51678 | 7 | 7 | 0 | 0 | 0 | 0 | 0
NH3 | 0.3205464 | 0.3185577 | 0.2783729 | 75.06803 | 80.11505 | 7 | 6 | 1 | 0 | 0 | 0 | 0
OH | 2.70647 | 0.1878399 | 4.279605 | 82.89116 | 91.41579 | 7 | 6 | 0 | 1 | 0 | 0 | 1
NH | 0.2522059 | 0.2522059 | 0.2543528 | 84.56268 | 92.63183 | 7 | 7 | 0 | 0 | 0 | 0 | 0
NH2 | 0.2518374 | 0.2518374 | 0.2577672 | 84.15452 | 92.01822 | 7 | 7 | 0 | 0 | 0 | 0 | 0
NHO | 0.303351 | 0.1709388 | 0.7139803 | 83.55685 | 90.93001 | 7 | 6 | 1 | 0 | 0 | 0 | 0
NHOH | 0.3686495 | 0.3179736 | 0.2309267 | 76.48202 | 70.87248 | 7 | 3 | 4 | 0 | 0 | 0 | 0
NOH | 0.2096034 | 0.2096034 | 0.2034087 | 84.55782 | 91.46532 | 6 | 6 | 0 | 0 | 0 | 0 | 0

## eqnorm
Adsorbate_name | MAE_total (eV) | MAE_normal (eV) | MAE_single (eV) | ADwT (%) | AMDwT (%) | Num_total | Num_normal | Num_adsorbate_migration | Anomaly count
[9 empty] | total | reproduction failure | unphysical relaxation | energy anomaly
N | 0.3832704 | 0.3832704 | 0.3606883 | 86.09329 | 91.62512 | 7 | 7 | 0 | 0 | 0 | 0 | 0
NO | 0.4617537 | 0.4617537 | 0.6187734 | 85.67055 | 90.66155 | 7 | 7 | 0 | 0 | 0 | 0 | 0
NH3 | 0.5291655 | 0.5291655 | 0.4646724 | 79.17881 | 83.25184 | 7 | 7 | 0 | 0 | 0 | 0 | 0
OH | 0.5557572 | 0.1508768 | 0.6883864 | 85.71429 | 90.70949 | 7 | 6 | 0 | 1 | 0 | 0 | 1
NH | 0.4536368 | 0.4536368 | 0.3906166 | 85.87464 | 91.31352 | 7 | 7 | 0 | 0 | 0 | 0 | 0
NH2 | 0.5343502 | 0.5343502 | 0.4969439 | 85.99125 | 91.8744 | 7 | 7 | 0 | 0 | 0 | 0 | 0
NHO | 0.3699986 | 0.4147165 | 0.6662469 | 79.31001 | 80.52093 | 7 | 5 | 2 | 0 | 0 | 0 | 0
NHOH | 0.6386751 | 0.6116847 | 0.4303655 | 78.03207 | 69.94567 | 7 | 3 | 4 | 0 | 0 | 0 | 0
NOH | 0.5043625 | 0.5043625 | 0.3846464 | 85 | 90.45861 | 6 | 6 | 0 | 0 | 0 | 0 | 0

## eSEN
Adsorbate_name | MAE_total (eV) | MAE_normal (eV) | MAE_single (eV) | ADwT (%) | AMDwT (%) | Num_total | Num_normal | Num_adsorbate_migration | Anomaly count
[9 empty] | total | reproduction failure | unphysical relaxation | energy anomaly
N | 0.2677892 | 0.2677892 | 0.2559088 | 87.1137 | 92.37776 | 7 | 7 | 0 | 0 | 0 | 0 | 0
NO | 0.2818419 | 0.2818419 | 0.2908429 | 88.10496 | 94.28571 | 7 | 7 | 0 | 0 | 0 | 0 | 0
NH3 | 0.267402 | 0.261945 | 0.2354396 | 78.23129 | 80.91882 | 7 | 6 | 1 | 0 | 0 | 0 | 0
OH | 1.596414 | 0.06981964 | 4.700176 | 81.29738 | 87.16683 | 7 | 6 | 0 | 1 | 1 | 0 | 0
NH | 0.3020673 | 0.3020673 | 0.3063505 | 87.8863 | 94.16107 | 7 | 7 | 0 | 0 | 0 | 0 | 0
NH2 | 0.2562481 | 0.2562481 | 0.2583779 | 87.04082 | 93.39885 | 7 | 7 | 0 | 0 | 0 | 0 | 0
NHO | 0.3090553 | 0.1559621 | 1.571444 | 81.81244 | 87.16683 | 7 | 6 | 1 | 0 | 0 | 0 | 0
NHOH | 0.2558215 | 0.1210115 | 1.017745 | 80.37415 | 76.83126 | 7 | 4 | 3 | 0 | 0 | 0 | 0
NOH | 0.2150038 | 0.2150038 | 0.2205742 | 87.90816 | 93.93736 | 6 | 6 | 0 | 0 | 0 | 0 | 0

## GRACE
Adsorbate_name | MAE_total (eV) | MAE_normal (eV) | MAE_single (eV) | ADwT (%) | AMDwT (%) | Num_total | Num_normal | Num_adsorbate_migration | Anomaly count
[9 empty] | total | reproduction failure | unphysical relaxation | energy anomaly
N | 0.2426187 | 0.2426187 | 0.2724999 | 85.5102 | 93.16874 | 7 | 7 | 0 | 0 | 0 | 0 | 0
NO | 0.4866442 | 0.1527919 | 1.448991 | 78.33819 | 85.45542 | 7 | 6 | 1 | 0 | 0 | 0 | 0
NH3 | 0.3335927 | 0.3344184 | 0.2993029 | 76.69096 | 81.42857 | 7 | 6 | 1 | 0 | 0 | 0 | 0
OH | 1.361743 | 0.0744511 | 2.443252 | 81.13703 | 85.35475 | 7 | 6 | 0 | 1 | 0 | 1 | 0
NH | 0.3973389 | 0.3973389 | 0.433323 | 86.02041 | 93.50911 | 7 | 7 | 0 | 0 | 0 | 0 | 0
NH2 | 0.4392635 | 0.4392635 | 0.4546238 | 84.72303 | 92.24832 | 7 | 7 | 0 | 0 | 0 | 0 | 0
NHO | 0.4219071 | 0.1819613 | 1.953294 | 78.41108 | 84.62128 | 7 | 6 | 1 | 0 | 0 | 0 | 0
NHOH | 0.5704716 | 0.1691019 | 1.56189 | 71.86589 | 69.39118 | 7 | 3 | 4 | 0 | 0 | 0 | 0
NOH | 0.3249646 | 0.1209708 | 1.498497 | 77.95918 | 84.57494 | 6 | 5 | 1 | 0 | 0 | 0 | 0

## MACE
Adsorbate_name | MAE_total (eV) | MAE_normal (eV) | MAE_single (eV) | ADwT (%) | AMDwT (%) | Num_total | Num_normal | Num_adsorbate_migration | Anomaly count
[9 empty] | total | reproduction failure | unphysical relaxation | energy anomaly
N | 0.3730683 | 0.3730683 | 0.3702989 | 86.4723 | 93.19751 | 7 | 7 | 0 | 0 | 0 | 0 | 0
NO | 0.5147265 | 0.5147265 | 0.5652696 | 86.83673 | 92.21477 | 7 | 7 | 0 | 0 | 0 | 0 | 0
NH3 | 1.13217 | 1.121284 | 1.046101 | 77.80855 | 81.49569 | 7 | 6 | 1 | 0 | 0 | 0 | 0
OH | 0.9151176 | 0.3907543 | 1.207505 | 81.4723 | 77.75168 | 7 | 5 | 2 | 0 | 0 | 0 | 0
NH | 0.7397205 | 0.7397205 | 0.6828662 | 85.40816 | 91.00671 | 7 | 7 | 0 | 0 | 0 | 0 | 0
NH2 | 1.008885 | 1.008885 | 0.933802 | 84.24198 | 89.05561 | 7 | 7 | 0 | 0 | 0 | 0 | 0
NHO | 0.6377149 | 0.7514878 | 0.7082656 | 79.83965 | 82.68936 | 7 | 5 | 2 | 0 | 0 | 0 | 0
NHOH | 0.8229454 | 0.7598171 | 0.6084603 | 72.38095 | 70.32279 | 7 | 4 | 3 | 0 | 0 | 0 | 0
NOH | 0.5007378 | 0.5007378 | 0.4577802 | 85.93537 | 91.30313 | 6 | 6 | 0 | 0 | 0 | 0 | 0

## MATLANTISv8
Adsorbate_name | MAE_total (eV) | MAE_normal (eV) | MAE_single (eV) | ADwT (%) | AMDwT (%) | Num_total | Num_normal | Num_adsorbate_migration | Anomaly count
[9 empty] | total | reproduction failure | unphysical relaxation | energy anomaly
N | 0.3529948 | 0.3529948 | 0.3561682 | 82.47813 | 89.9185 | 7 | 7 | 0 | 0 | 0 | 0 | 0
NO | 0.2320924 | 0.2320924 | 0.2388501 | 83.16327 | 91.6443 | 7 | 7 | 0 | 0 | 0 | 0 | 0
NH3 | 0.324615 | 0.3016318 | 0.2941525 | 73.40622 | 80.58965 | 7 | 5 | 1 | 1 | 0 | 1 | 0
OH | 0.09795304 | 0.09795304 | 0.117671 | 83.17784 | 91.27996 | 7 | 7 | 0 | 0 | 0 | 0 | 0
NH | 0.2909433 | 0.2909433 | 0.2992962 | 82.58017 | 91.11218 | 7 | 7 | 0 | 0 | 0 | 0 | 0
NH2 | 0.2905915 | 0.2905915 | 0.2978298 | 82.01166 | 90.88686 | 7 | 7 | 0 | 0 | 0 | 0 | 0
NHO | 0.1381324 | 0.1381324 | 0.1526481 | 83.00292 | 91.57718 | 7 | 7 | 0 | 0 | 0 | 0 | 0
NHOH | 0.4856748 | 0.1484563 | 0.1317893 | 77.89602 | 73.85586 | 7 | 4 | 3 | 0 | 0 | 0 | 0
NOH | 0.2470747 | 0.2470747 | 0.2600442 | 83.02721 | 91.2528 | 6 | 6 | 0 | 0 | 0 | 0 | 0

## MATLANTISv8_D3
Adsorbate_name | MAE_total (eV) | MAE_normal (eV) | MAE_single (eV) | ADwT (%) | AMDwT (%) | Num_total | Num_normal | Num_adsorbate_migration | Anomaly count
[9 empty] | total | reproduction failure | unphysical relaxation | energy anomaly
N | 0.4841571 | 0.4841571 | 0.4865494 | 76.06414 | 87.07574 | 7 | 7 | 0 | 0 | 0 | 0 | 0
NO | 0.2822004 | 0.2822004 | 0.3040575 | 76.55977 | 88.78715 | 7 | 7 | 0 | 0 | 0 | 0 | 0
NH3 | 0.6156246 | 0.597903 | 0.5982046 | 67.79883 | 77.61266 | 7 | 6 | 1 | 0 | 0 | 0 | 0
OH | 0.2179841 | 0.2179841 | 0.2420326 | 76.55977 | 88.60499 | 7 | 7 | 0 | 0 | 0 | 0 | 0
NH | 0.5112431 | 0.5112431 | 0.5157446 | 75.93294 | 88.31735 | 7 | 7 | 0 | 0 | 0 | 0 | 0
NH2 | 0.5740881 | 0.5740881 | 0.5985246 | 75.62682 | 88.50431 | 7 | 7 | 0 | 0 | 0 | 0 | 0
NHO | 0.4082303 | 0.4082303 | 0.4318574 | 76.32653 | 88.70566 | 7 | 7 | 0 | 0 | 0 | 0 | 0
NHOH | 0.8742729 | 0.514708 | 0.4965663 | 70.56851 | 70.47939 | 7 | 4 | 3 | 0 | 0 | 0 | 0
NOH | 0.40195 | 0.40195 | 0.4246647 | 76.88776 | 88.66331 | 6 | 6 | 0 | 0 | 0 | 0 | 0

## MatterSim
Adsorbate_name | MAE_total (eV) | MAE_normal (eV) | MAE_single (eV) | ADwT (%) | AMDwT (%) | Num_total | Num_normal | Num_adsorbate_migration | Anomaly count
[9 empty] | total | reproduction failure | unphysical relaxation | energy anomaly
N | 0.3635341 | 0.3635341 | 0.3805574 | 82.78426 | 91.36146 | 7 | 7 | 0 | 0 | 0 | 0 | 0
NO | 0.9583436 | 0.1216029 | 4.802977 | 76.76385 | 84.99041 | 7 | 6 | 0 | 1 | 1 | 0 | 0
NH3 | 0.5105245 | 0.5105245 | 0.4865494 | 76.44315 | 83.55385 | 7 | 7 | 0 | 0 | 0 | 0 | 0
OH | 2.536568 | 0.1349926 | 6.95671 | 76.89504 | 84.30489 | 7 | 6 | 0 | 1 | 1 | 0 | 0
NH | 0.5186572 | 0.5186572 | 0.4869832 | 82.20117 | 90.18696 | 7 | 7 | 0 | 0 | 0 | 0 | 0
NH2 | 0.5748167 | 0.5748167 | 0.5498488 | 81.45773 | 89.21381 | 7 | 7 | 0 | 0 | 0 | 0 | 0
NHO | 1.410851 | 0.1771882 | 5.972466 | 74.37318 | 77.32023 | 7 | 5 | 1 | 1 | 1 | 0 | 0
NHOH | 0.7712269 | 0.265486 | 4.172042 | 70.17979 | 63.60978 | 7 | 2 | 5 | 0 | 0 | 0 | 0
NOH | 0.7510142 | 0.2595329 | 4.35518 | 73.19728 | 76.81767 | 6 | 5 | 1 | 0 | 0 | 0 | 0

## ORB
Adsorbate_name | MAE_total (eV) | MAE_normal (eV) | MAE_single (eV) | ADwT (%) | AMDwT (%) | Num_total | Num_normal | Num_adsorbate_migration | Anomaly count
[9 empty] | total | reproduction failure | unphysical relaxation | energy anomaly
N | 0.3802914 | 0.3802914 | 0.3252262 | 80.77259 | 89.3736 | 7 | 7 | 0 | 0 | 0 | 0 | 0
NO | 1.368606 | 0.2525899 | 1.445441 | 80.86978 | 91.12816 | 7 | 6 | 0 | 1 | 0 | 0 | 1
NH3 | 0.3420902 | 0.3420902 | 0.2764873 | 74.8688 | 82.80761 | 7 | 7 | 0 | 0 | 0 | 0 | 0
OH | 1.024688 | 0.268467 | 2.676589 | 75.59767 | 82.46724 | 7 | 6 | 1 | 0 | 0 | 0 | 0
NH | 0.4214451 | 0.4214451 | 0.3629818 | 80.96696 | 90.58965 | 7 | 7 | 0 | 0 | 0 | 0 | 0
NH2 | 0.3243538 | 0.3243538 | 0.2888399 | 80.49563 | 90.19175 | 7 | 7 | 0 | 0 | 0 | 0 | 0
NHO | 1.02927 | 0.3639348 | 1.543068 | 76.63751 | 84.33685 | 7 | 6 | 0 | 1 | 1 | 0 | 0
NHOH | 1.898436 | 0.1827409 | 1.475931 | 61.60836 | 61.51646 | 7 | 2 | 5 | 0 | 0 | 0 | 0
NOH | 1.426912 | 0.4183111 | 1.655932 | 76.60998 | 82.78523 | 6 | 5 | 0 | 1 | 1 | 0 | 0

## SevenNet
Adsorbate_name | MAE_total (eV) | MAE_normal (eV) | MAE_single (eV) | ADwT (%) | AMDwT (%) | Num_total | Num_normal | Num_adsorbate_migration | Anomaly count
[9 empty] | total | reproduction failure | unphysical relaxation | energy anomaly
N | 0.5572164 | 0.5572164 | 0.5404458 | 87.25948 | 93.29818 | 7 | 7 | 0 | 0 | 0 | 0 | 0
NO | 1.266554 | 0.2205719 | 3.053095 | 81.06414 | 86.73538 | 7 | 6 | 0 | 1 | 1 | 0 | 0
NH3 | 1.110432 | 1.124884 | 1.05291 | 77.50729 | 79.65964 | 7 | 6 | 1 | 0 | 0 | 0 | 0
OH | 0.6669743 | 0.2480163 | 4.248182 | 80.68513 | 85.8581 | 7 | 6 | 1 | 0 | 0 | 0 | 0
NH | 0.7503383 | 0.7503383 | 0.7249757 | 87.47813 | 93.55705 | 7 | 7 | 0 | 0 | 0 | 0 | 0
NH2 | 0.89265 | 0.89265 | 0.871248 | 86.90962 | 93.02972 | 7 | 7 | 0 | 0 | 0 | 0 | 0
NHO | 3.363135 | 0.5951082 | 3.776328 | 79.56268 | 82.2627 | 7 | 5 | 1 | 1 | 1 | 0 | 0
NHOH | 1.214725 | 0.7229743 | 3.537284 | 73.21672 | 67.14765 | 7 | 3 | 4 | 0 | 0 | 0 | 0
NOH | 0.7730795 | 0.6543435 | 3.66765 | 79.96599 | 84.94407 | 6 | 5 | 1 | 0 | 0 | 0 | 0

## UMA_oc20_m
Adsorbate_name | MAE_total (eV) | MAE_normal (eV) | MAE_single (eV) | ADwT (%) | AMDwT (%) | Num_total | Num_normal | Num_adsorbate_migration | Anomaly count
[9 empty] | total | reproduction failure | unphysical relaxation | energy anomaly
N | 0.2671691 | 0.2671691 | 0.26351 | 93.86297 | 95.88207 | 7 | 7 | 0 | 0 | 0 | 0 | 0
NO | 0.135829 | 0.135829 | 0.1393895 | 94.08163 | 96.62991 | 7 | 7 | 0 | 0 | 0 | 0 | 0
NH3 | 0.06764393 | 0.06514053 | 0.05842354 | 84.61613 | 85.17578 | 7 | 6 | 1 | 0 | 0 | 0 | 0
OH | 0.1419938 | 0.1419938 | 0.1419447 | 94.3586 | 97.21477 | 7 | 7 | 0 | 0 | 0 | 0 | 0
NH | 0.1691013 | 0.1691013 | 0.1718063 | 94.09621 | 96.76414 | 7 | 7 | 0 | 0 | 0 | 0 | 0
NH2 | 0.05937926 | 0.05937926 | 0.05643088 | 92.87172 | 95.7047 | 7 | 7 | 0 | 0 | 0 | 0 | 0
NHO | 0.1071574 | 0.1071574 | 0.1080426 | 92.97376 | 95.44583 | 7 | 7 | 0 | 0 | 0 | 0 | 0
NHOH | 0.09061417 | 0.06527419 | 0.07789094 | 87.81341 | 79.49505 | 7 | 4 | 3 | 0 | 0 | 0 | 0
NOH | 0.1388181 | 0.1388181 | 0.1317853 | 93.16327 | 96.20246 | 6 | 6 | 0 | 0 | 0 | 0 | 0

## UMA_oc20_s
Adsorbate_name | MAE_total (eV) | MAE_normal (eV) | MAE_single (eV) | ADwT (%) | AMDwT (%) | Num_total | Num_normal | Num_adsorbate_migration | Anomaly count
[9 empty] | total | reproduction failure | unphysical relaxation | energy anomaly
N | 0.2167688 | 0.2167688 | 0.2148909 | 93.62974 | 95.89166 | 7 | 7 | 0 | 0 | 0 | 0 | 0
NO | 0.1704712 | 0.1704712 | 0.1742932 | 93.76093 | 96.54842 | 7 | 7 | 0 | 0 | 0 | 0 | 0
NH3 | 0.09872939 | 0.1100409 | 0.1193544 | 85.93294 | 87.4976 | 7 | 6 | 1 | 0 | 0 | 0 | 0
OH | 0.1854713 | 0.1854713 | 0.185369 | 93.77551 | 96.89358 | 7 | 7 | 0 | 0 | 0 | 0 | 0
NH | 0.1131669 | 0.1131669 | 0.1195038 | 93.7172 | 96.59156 | 7 | 7 | 0 | 0 | 0 | 0 | 0
NH2 | 0.0742614 | 0.0742614 | 0.07042529 | 93.09038 | 96.4046 | 7 | 7 | 0 | 0 | 0 | 0 | 0
NHO | 0.1393342 | 0.1393342 | 0.1453229 | 92.63848 | 95.3116 | 7 | 7 | 0 | 0 | 0 | 0 | 0
NHOH | 0.1194714 | 0.1077011 | 0.1316191 | 90.09232 | 84.90892 | 7 | 5 | 2 | 0 | 0 | 0 | 0
NOH | 0.08993064 | 0.08993064 | 0.08813766 | 92.77211 | 96.16331 | 6 | 6 | 0 | 0 | 0 | 0 | 0

## UMA_omat_m
Adsorbate_name | MAE_total (eV) | MAE_normal (eV) | MAE_single (eV) | ADwT (%) | AMDwT (%) | Num_total | Num_normal | Num_adsorbate_migration | Anomaly count
[9 empty] | total | reproduction failure | unphysical relaxation | energy anomaly
N | 0.7397502 | 0.7397502 | 0.7273303 | 79.91254 | 88.03931 | 7 | 7 | 0 | 0 | 0 | 0 | 0
NO | 0.6684528 | 0.6684528 | 0.7233137 | 81.96793 | 92.05657 | 7 | 7 | 0 | 0 | 0 | 0 | 0
NH3 | 0.8527764 | 0.8437884 | 0.8270351 | 71.6035 | 78.60978 | 7 | 6 | 1 | 0 | 0 | 0 | 0
OH | 0.465529 | 0.465529 | 0.4946839 | 81.23907 | 90.59444 | 7 | 7 | 0 | 0 | 0 | 0 | 0
NH | 0.8171259 | 0.8171259 | 0.8507388 | 80.88921 | 91.08341 | 7 | 7 | 0 | 0 | 0 | 0 | 0
NH2 | 0.8303635 | 0.8303635 | 0.8532025 | 80.11662 | 90.22052 | 7 | 7 | 0 | 0 | 0 | 0 | 0
NHO | 0.8641421 | 0.8969167 | 0.8851916 | 77.44412 | 85.60882 | 7 | 6 | 1 | 0 | 0 | 0 | 0
NHOH | 1.206804 | 1.047632 | 1.04677 | 72.99806 | 67.06935 | 7 | 3 | 4 | 0 | 0 | 0 | 0
NOH | 0.9714247 | 0.9714247 | 1.035953 | 81.66667 | 91.61074 | 6 | 6 | 0 | 0 | 0 | 0 | 0

## UMA_omat_s
Adsorbate_name | MAE_total (eV) | MAE_normal (eV) | MAE_single (eV) | ADwT (%) | AMDwT (%) | Num_total | Num_normal | Num_adsorbate_migration | Anomaly count
[9 empty] | total | reproduction failure | unphysical relaxation | energy anomaly
N | 0.4738931 | 0.4738931 | 0.4520868 | 82.01166 | 89.77948 | 7 | 7 | 0 | 0 | 0 | 0 | 0
NO | 0.4022394 | 0.4022394 | 0.4158638 | 82.87172 | 92.33941 | 7 | 7 | 0 | 0 | 0 | 0 | 0
NH3 | 0.1043151 | 0.08148926 | 0.1091981 | 73.41108 | 80.17737 | 7 | 6 | 1 | 0 | 0 | 0 | 0
OH | 0.4087653 | 0.151453 | 3.098842 | 78.46939 | 84.6836 | 7 | 6 | 0 | 1 | 0 | 1 | 0
NH | 0.2751628 | 0.2751628 | 0.2710232 | 82.37609 | 91.58677 | 7 | 7 | 0 | 0 | 0 | 0 | 0
NH2 | 0.08111639 | 0.08111639 | 0.09430629 | 81.73469 | 91.02589 | 7 | 7 | 0 | 0 | 0 | 0 | 0
NHO | 0.3067646 | 0.2950223 | 0.2916574 | 78.72692 | 86.15053 | 7 | 6 | 1 | 0 | 0 | 0 | 0
NHOH | 0.8162191 | 0.5382668 | 0.3528376 | 70.28669 | 65.37232 | 7 | 2 | 5 | 0 | 0 | 0 | 0
NOH | 0.4480227 | 0.4480227 | 0.4555097 | 82.87415 | 91.7953 | 6 | 6 | 0 | 0 | 0 | 0 | 0