## MLIP_Data
MLIP_name | Normal rate (%) | Adsorbate migration rate (%) | Anomaly rate (%) |  |  |  | MAE_total (eV) | MAE_normal (eV) | MAE_single (eV) | ADwT (%) | AMDwT (%) | Num_total | Time_total (s) | Time_per_step (s) | Steps_total
|  |  | total | reproduction failure | unphysical relaxation | energy anomaly
AlphaNet | 91.45299 | 3.418803 | 5.128205 | 0.8547009 | 4.273504 | 0 | 0.3124419 | 0.2860576 | 0.2954711 | 91.53236 | 91.48244 | 117 | 395.9282 | 0.03241859 | 12213
CHGNet | 82.90598 | 6.837607 | 10.25641 | 0.8547009 | 2.564103 | 6.837607 | 0.8625511 | 0.7858015 | 1.004219 | 85.48898 | 86.84956 | 117 | 698.8384 | 0.04325834 | 16155
DP | 99.1453 | 0.8547009 | 0 | 0 | 0 | 0 | 0.3232702 | 0.319744 | 0.2904355 | 89.73196 | 93.18562 | 117 | 1103.736 | 0.1406391 | 7848
eqnorm | 85.47009 | 11.11111 | 3.418803 | 0 | 2.564103 | 0.8547009 | 0.4486194 | 0.4541729 | 0.5422664 | 89.78545 | 90.08222 | 117 | 790.2693 | 0.07996249 | 9883
eSEN | 98.2906 | 1.709402 | 0 | 0 | 0 | 0 | 0.1841196 | 0.1795926 | 0.174597 | 93.92407 | 95.15975 | 117 | 933.5305 | 0.1459097 | 6398
GRACE | 96.5812 | 2.564103 | 0.8547009 | 0 | 0.8547009 | 0 | 0.2291163 | 0.2143085 | 0.2018287 | 92.63649 | 93.51575 | 117 | 86.94105 | 0.01153217 | 7539
MACE | 75.21368 | 17.09402 | 7.692308 | 0 | 7.692308 | 0 | 0.8502967 | 0.8241315 | 1.195751 | 84.42787 | 82.02107 | 117 | 527.9536 | 0.02933727 | 17996
MATLANTISv8 | 99.1453 | 0.8547009 | 0 | 0 | 0 | 0 | 0.1273512 | 0.1252903 | 0.1237671 | 90.02471 | 92.61334 | 117 | 629.6102 | 0.08371363 | 7521
MATLANTISv8_D3 | 98.2906 | 1.709402 | 0 | 0 | 0 | 0 | 0.2628618 | 0.2544195 | 0.2108028 | 76.09861 | 86.13119 | 117 | 910.6434 | 0.09636439 | 9450
MatterSim | 94.01709 | 5.128205 | 0.8547009 | 0 | 0.8547009 | 0 | 0.3070438 | 0.2926403 | 0.2639419 | 91.97017 | 91.52699 | 117 | 316.0712 | 0.03746695 | 8436
ORB | 99.1453 | 0.8547009 | 0 | 0 | 0 | 0 | 0.1471721 | 0.14424 | 0.1672048 | 86.52364 | 91.39831 | 117 | 147.7693 | 0.01829734 | 8076
SevenNet | 97.4359 | 2.564103 | 0 | 0 | 0 | 0 | 0.2409143 | 0.2281789 | 0.2183768 | 92.15594 | 92.44335 | 117 | 595.3966 | 0.0739715 | 8049
UMA_oc20_m | 100 | 0 | 0 | 0 | 0 | 0 | 0.03648014 | 0.03648014 | 0.03482516 | 99.79301 | 99.5998 | 117 | 649.6725 | 0.2112069 | 3076
UMA_oc20_s | 99.1453 | 0.8547009 | 0 | 0 | 0 | 0 | 0.04737545 | 0.04424706 | 0.04509535 | 99.41741 | 99.03287 | 117 | 208.7264 | 0.09712723 | 2149
UMA_omat_m | 99.1453 | 0 | 0.8547009 | 0 | 0.8547009 | 0 | 0.5536104 | 0.5506948 | 0.5541989 | 89.98546 | 93.58936 | 117 | 1709.342 | 0.2169766 | 7878
UMA_omat_s | 98.2906 | 1.709402 | 0 | 0 | 0 | 0 | 0.3311515 | 0.3236236 | 0.3198022 | 86.02855 | 91.55366 | 117 | 736.6114 | 0.103037 | 7149

## anomaly
MLIP_name | Num_normal | Num_adsorbate_migration | Anomaly count |  |  |  | Reproduction failure |  |  | Unphysical relaxation
|  |  | total | reproduction failure | unphysical relaxation | energy anomaly | ads_eng_seed | ads_seed | slab_seed | ads_conv | ads_move | slab_conv | slab_move
AlphaNet | 107 | 4 | 6 | 1 | 5 | 0 | 1 | 1 | 0 | 2 | 4 | 0 | 0
CHGNet | 97 | 8 | 12 | 1 | 3 | 8 | 1 | 1 | 0 | 1 | 3 | 0 | 0
DP | 116 | 1 | 0 | 0 | 0 | 0 | 0 | 0 | 0 | 0 | 0 | 0 | 0
eqnorm | 100 | 13 | 4 | 0 | 3 | 1 | 0 | 0 | 0 | 0 | 3 | 0 | 0
eSEN | 115 | 2 | 0 | 0 | 0 | 0 | 0 | 0 | 0 | 0 | 0 | 0 | 0
GRACE | 113 | 3 | 1 | 0 | 1 | 0 | 0 | 0 | 0 | 0 | 1 | 0 | 0
MACE | 88 | 20 | 9 | 0 | 9 | 0 | 0 | 0 | 0 | 1 | 8 | 0 | 0
MATLANTISv8 | 116 | 1 | 0 | 0 | 0 | 0 | 0 | 0 | 0 | 0 | 0 | 0 | 0
MATLANTISv8_D3 | 115 | 2 | 0 | 0 | 0 | 0 | 0 | 0 | 0 | 0 | 0 | 0 | 0
MatterSim | 110 | 6 | 1 | 0 | 1 | 0 | 0 | 0 | 0 | 0 | 1 | 0 | 0
ORB | 116 | 1 | 0 | 0 | 0 | 0 | 0 | 0 | 0 | 0 | 0 | 0 | 0
SevenNet | 114 | 3 | 0 | 0 | 0 | 0 | 0 | 0 | 0 | 0 | 0 | 0 | 0
UMA_oc20_m | 117 | 0 | 0 | 0 | 0 | 0 | 0 | 0 | 0 | 0 | 0 | 0 | 0
UMA_oc20_s | 116 | 1 | 0 | 0 | 0 | 0 | 0 | 0 | 0 | 0 | 0 | 0 | 0
UMA_omat_m | 116 | 0 | 1 | 0 | 1 | 0 | 0 | 0 | 0 | 1 | 0 | 0 | 0
UMA_omat_s | 115 | 2 | 0 | 0 | 0 | 0 | 0 | 0 | 0 | 0 | 0 | 0 | 0

## AlphaNet
Adsorbate_name | MAE_total (eV) | MAE_normal (eV) | MAE_single (eV) | ADwT (%) | AMDwT (%) | Num_total | Num_normal | Num_adsorbate_migration | Anomaly count
[9 empty] | total | reproduction failure | unphysical relaxation | energy anomaly
O | 0.356354 | 0.3243392 | 0.3645855 | 89.92044 | 89.88511 | 59 | 51 | 3 | 5 | 1 | 4 | 0
HO | 0.2508177 | 0.2248092 | 0.1758233 | 91.98325 | 91.26542 | 39 | 37 | 1 | 1 | 0 | 1 | 0
H | 0.3010277 | 0.3010277 | 0.2980658 | 99.94898 | 99.86242 | 10 | 10 | 0 | 0 | 0 | 0 | 0
HO2 | 0.3042945 | 0.3042945 | 0.3579791 | 90.79365 | 93.58315 | 9 | 9 | 0 | 0 | 0 | 0 | 0

## CHGNet
Adsorbate_name | MAE_total (eV) | MAE_normal (eV) | MAE_single (eV) | ADwT (%) | AMDwT (%) | Num_total | Num_normal | Num_adsorbate_migration | Anomaly count
[9 empty] | total | reproduction failure | unphysical relaxation | energy anomaly
O | 1.009101 | 0.9008877 | 1.152786 | 85.47215 | 87.6766 | 59 | 47 | 2 | 10 | 1 | 3 | 6
HO | 0.6346778 | 0.6748099 | 0.8044456 | 84.75406 | 84.6303 | 39 | 34 | 5 | 0 | 0 | 0 | 0
H | 0.08531011 | 0.08531011 | 0.03797085 | 88.04422 | 88.69463 | 10 | 10 | 0 | 0 | 0 | 0 | 0
HO2 | 1.752885 | 1.680731 | 1.969581 | 85.94482 | 88.99453 | 9 | 6 | 1 | 2 | 0 | 0 | 2

## DP
Adsorbate_name | MAE_total (eV) | MAE_normal (eV) | MAE_single (eV) | ADwT (%) | AMDwT (%) | Num_total | Num_normal | Num_adsorbate_migration | Anomaly count
[9 empty] | total | reproduction failure | unphysical relaxation | energy anomaly
O | 0.2762896 | 0.2762896 | 0.2437681 | 90.19601 | 93.78171 | 59 | 59 | 0 | 0 | 0 | 0 | 0
HO | 0.4028701 | 0.3942008 | 0.3661999 | 88.74237 | 91.75357 | 39 | 38 | 1 | 0 | 0 | 0 | 0
H | 0.2008659 | 0.2008659 | 0.2021263 | 90.31633 | 94.72483 | 10 | 10 | 0 | 0 | 0 | 0 | 0
HO2 | 0.4223256 | 0.4223256 | 0.3661757 | 90.3288 | 93.7733 | 9 | 9 | 0 | 0 | 0 | 0 | 0

## eqnorm
Adsorbate_name | MAE_total (eV) | MAE_normal (eV) | MAE_single (eV) | ADwT (%) | AMDwT (%) | Num_total | Num_normal | Num_adsorbate_migration | Anomaly count
[9 empty] | total | reproduction failure | unphysical relaxation | energy anomaly
O | 0.5749415 | 0.5691464 | 0.68451 | 89.12372 | 90.38429 | 59 | 53 | 2 | 4 | 0 | 3 | 1
HO | 0.240847 | 0.2647831 | 0.3156047 | 89.48107 | 88.27654 | 39 | 30 | 9 | 0 | 0 | 0 | 0
H | 0.1011487 | 0.1011487 | 0.0927996 | 97.07143 | 97.90268 | 10 | 10 | 0 | 0 | 0 | 0 | 0
HO2 | 0.906934 | 0.8996494 | 1.091389 | 87.34694 | 87.23714 | 9 | 7 | 2 | 0 | 0 | 0 | 0

## eSEN
Adsorbate_name | MAE_total (eV) | MAE_normal (eV) | MAE_single (eV) | ADwT (%) | AMDwT (%) | Num_total | Num_normal | Num_adsorbate_migration | Anomaly count
[9 empty] | total | reproduction failure | unphysical relaxation | energy anomaly
O | 0.1372003 | 0.1372003 | 0.1290041 | 94.2027 | 95.53141 | 59 | 59 | 0 | 0 | 0 | 0 | 0
HO | 0.2388322 | 0.2277192 | 0.2233531 | 93.36735 | 94.06012 | 39 | 37 | 2 | 0 | 0 | 0 | 0
H | 0.1467045 | 0.1467045 | 0.151771 | 93.77891 | 96.66107 | 10 | 10 | 0 | 0 | 0 | 0 | 0
HO2 | 0.2961856 | 0.2961856 | 0.2875698 | 94.6712 | 95.82028 | 9 | 9 | 0 | 0 | 0 | 0 | 0

## GRACE
Adsorbate_name | MAE_total (eV) | MAE_normal (eV) | MAE_single (eV) | ADwT (%) | AMDwT (%) | Num_total | Num_normal | Num_adsorbate_migration | Anomaly count
[9 empty] | total | reproduction failure | unphysical relaxation | energy anomaly
O | 0.1417547 | 0.1440697 | 0.1255434 | 92.85022 | 94.54897 | 59 | 58 | 0 | 1 | 0 | 1 | 0
HO | 0.3889209 | 0.3496014 | 0.3388727 | 91.89691 | 90.709 | 39 | 36 | 3 | 0 | 0 | 0 | 0
H | 0.2131419 | 0.2131419 | 0.2163765 | 94.09184 | 96.78188 | 10 | 10 | 0 | 0 | 0 | 0 | 0
HO2 | 0.1270831 | 0.1270831 | 0.09189967 | 92.82313 | 95.27591 | 9 | 9 | 0 | 0 | 0 | 0 | 0

## MACE
Adsorbate_name | MAE_total (eV) | MAE_normal (eV) | MAE_single (eV) | ADwT (%) | AMDwT (%) | Num_total | Num_normal | Num_adsorbate_migration | Anomaly count
[9 empty] | total | reproduction failure | unphysical relaxation | energy anomaly
O | 0.8893084 | 0.8618581 | 1.343583 | 81.70183 | 78.7127 | 59 | 40 | 11 | 8 | 0 | 8 | 0
HO | 0.7372506 | 0.7841661 | 0.9465026 | 87.59114 | 85.16893 | 39 | 32 | 6 | 1 | 0 | 1 | 0
H | 0.2071136 | 0.2071136 | 0.2063949 | 92.42517 | 95.77181 | 10 | 10 | 0 | 0 | 0 | 0 | 0
HO2 | 1.799068 | 1.814132 | 2.405988 | 79.70522 | 74.78996 | 9 | 6 | 3 | 0 | 0 | 0 | 0

## MATLANTISv8
Adsorbate_name | MAE_total (eV) | MAE_normal (eV) | MAE_single (eV) | ADwT (%) | AMDwT (%) | Num_total | Num_normal | Num_adsorbate_migration | Anomaly count
[9 empty] | total | reproduction failure | unphysical relaxation | energy anomaly
O | 0.103046 | 0.103046 | 0.1100692 | 90.10089 | 92.71186 | 59 | 59 | 0 | 0 | 0 | 0 | 0
HO | 0.1892388 | 0.1845763 | 0.1538885 | 89.40607 | 91.48139 | 39 | 38 | 1 | 0 | 0 | 0 | 0
H | 0.07035451 | 0.07035451 | 0.07580334 | 92.53061 | 96.5604 | 10 | 10 | 0 | 0 | 0 | 0 | 0
HO2 | 0.08183563 | 0.08183563 | 0.1363313 | 89.42177 | 92.48695 | 9 | 9 | 0 | 0 | 0 | 0 | 0

## MATLANTISv8_D3
Adsorbate_name | MAE_total (eV) | MAE_normal (eV) | MAE_single (eV) | ADwT (%) | AMDwT (%) | Num_total | Num_normal | Num_adsorbate_migration | Anomaly count
[9 empty] | total | reproduction failure | unphysical relaxation | energy anomaly
O | 0.1863618 | 0.1863618 | 0.1408721 | 76.44414 | 86.91768 | 59 | 59 | 0 | 0 | 0 | 0 | 0
HO | 0.4053042 | 0.3867642 | 0.3357259 | 74.59096 | 83.50743 | 39 | 37 | 2 | 0 | 0 | 0 | 0
H | 0.159619 | 0.159619 | 0.1704122 | 80.26531 | 91.29866 | 10 | 10 | 0 | 0 | 0 | 0 | 0
HO2 | 0.2618254 | 0.2618254 | 0.1727815 | 75.73696 | 86.60328 | 9 | 9 | 0 | 0 | 0 | 0 | 0

## MatterSim
Adsorbate_name | MAE_total (eV) | MAE_normal (eV) | MAE_single (eV) | ADwT (%) | AMDwT (%) | Num_total | Num_normal | Num_adsorbate_migration | Anomaly count
[9 empty] | total | reproduction failure | unphysical relaxation | energy anomaly
O | 0.1539253 | 0.1514575 | 0.1375981 | 92.00796 | 93.06696 | 59 | 57 | 1 | 1 | 0 | 1 | 0
HO | 0.5245789 | 0.4995727 | 0.4543351 | 91.96494 | 88.82808 | 39 | 35 | 4 | 0 | 0 | 0 | 0
H | 0.3669148 | 0.3669148 | 0.3491755 | 93.85714 | 95.48322 | 10 | 10 | 0 | 0 | 0 | 0 | 0
HO2 | 0.3016445 | 0.3003957 | 0.172455 | 89.64853 | 88.73105 | 9 | 8 | 1 | 0 | 0 | 0 | 0

## ORB
Adsorbate_name | MAE_total (eV) | MAE_normal (eV) | MAE_single (eV) | ADwT (%) | AMDwT (%) | Num_total | Num_normal | Num_adsorbate_migration | Anomaly count
[9 empty] | total | reproduction failure | unphysical relaxation | energy anomaly
O | 0.1084321 | 0.1084321 | 0.1427036 | 87.51297 | 91.9901 | 59 | 59 | 0 | 0 | 0 | 0 | 0
HO | 0.2126983 | 0.2054721 | 0.2160343 | 85.51544 | 90.19761 | 39 | 38 | 1 | 0 | 0 | 0 | 0
H | 0.204009 | 0.204009 | 0.2543704 | 81.55102 | 91.59843 | 10 | 10 | 0 | 0 | 0 | 0 | 0
HO2 | 0.0540356 | 0.0540356 | 0.01937816 | 89.93197 | 92.49938 | 9 | 9 | 0 | 0 | 0 | 0 | 0

## SevenNet
Adsorbate_name | MAE_total (eV) | MAE_normal (eV) | MAE_single (eV) | ADwT (%) | AMDwT (%) | Num_total | Num_normal | Num_adsorbate_migration | Anomaly count
[9 empty] | total | reproduction failure | unphysical relaxation | energy anomaly
O | 0.1047806 | 0.1007432 | 0.1198887 | 92.41612 | 93.15436 | 59 | 58 | 1 | 0 | 0 | 0 | 0
HO | 0.425273 | 0.3986491 | 0.3514871 | 91.34223 | 90.01807 | 39 | 37 | 2 | 0 | 0 | 0 | 0
H | 0.414898 | 0.414898 | 0.412272 | 94.68367 | 97.03356 | 10 | 10 | 0 | 0 | 0 | 0 | 0
HO2 | 0.1411432 | 0.1411432 | 0.07177079 | 91.1678 | 93.19165 | 9 | 9 | 0 | 0 | 0 | 0 | 0

## UMA_oc20_m
Adsorbate_name | MAE_total (eV) | MAE_normal (eV) | MAE_single (eV) | ADwT (%) | AMDwT (%) | Num_total | Num_normal | Num_adsorbate_migration | Anomaly count
[9 empty] | total | reproduction failure | unphysical relaxation | energy anomaly
O | 0.03535797 | 0.03535797 | 0.03307137 | 99.77459 | 99.49039 | 59 | 59 | 0 | 0 | 0 | 0 | 0
HO | 0.05236859 | 0.05236859 | 0.05088384 | 99.72004 | 99.57036 | 39 | 39 | 0 | 0 | 0 | 0 | 0
H | 0.004869953 | 0.004869953 | 0.004950688 | 100 | 100 | 10 | 10 | 0 | 0 | 0 | 0 | 0
HO2 | 0.01010905 | 0.01010905 | 0.0099284 | 100 | 100 | 9 | 9 | 0 | 0 | 0 | 0 | 0

## UMA_oc20_s
Adsorbate_name | MAE_total (eV) | MAE_normal (eV) | MAE_single (eV) | ADwT (%) | AMDwT (%) | Num_total | Num_normal | Num_adsorbate_migration | Anomaly count
[9 empty] | total | reproduction failure | unphysical relaxation | energy anomaly
O | 0.0442689 | 0.0442689 | 0.04583419 | 99.44483 | 99.3044 | 59 | 59 | 0 | 0 | 0 | 0 | 0
HO | 0.06058942 | 0.05138731 | 0.05028769 | 99.09471 | 98.22406 | 39 | 38 | 1 | 0 | 0 | 0 | 0
H | 0.00718628 | 0.00718628 | 0.007234156 | 100 | 100 | 10 | 10 | 0 | 0 | 0 | 0 | 0
HO2 | 0.05513477 | 0.05513477 | 0.05981961 | 99.98866 | 99.68307 | 9 | 9 | 0 | 0 | 0 | 0 | 0

## UMA_omat_m
Adsorbate_name | MAE_total (eV) | MAE_normal (eV) | MAE_single (eV) | ADwT (%) | AMDwT (%) | Num_total | Num_normal | Num_adsorbate_migration | Anomaly count
[9 empty] | total | reproduction failure | unphysical relaxation | energy anomaly
O | 0.4904074 | 0.4904074 | 0.4907041 | 90.15911 | 93.58094 | 59 | 59 | 0 | 0 | 0 | 0 | 0
HO | 0.6524614 | 0.6461628 | 0.6510716 | 89.53253 | 93.15149 | 39 | 38 | 0 | 1 | 0 | 1 | 0
H | 0.2674174 | 0.2674174 | 0.2771892 | 90.15306 | 95.11074 | 10 | 10 | 0 | 0 | 0 | 0 | 0
HO2 | 0.8575786 | 0.8575786 | 0.8584489 | 90.62358 | 93.8516 | 9 | 9 | 0 | 0 | 0 | 0 | 0

## UMA_omat_s
Adsorbate_name | MAE_total (eV) | MAE_normal (eV) | MAE_single (eV) | ADwT (%) | AMDwT (%) | Num_total | Num_normal | Num_adsorbate_migration | Anomaly count
[9 empty] | total | reproduction failure | unphysical relaxation | energy anomaly
O | 0.2822649 | 0.2822649 | 0.2781039 | 86.8892 | 92.52133 | 59 | 59 | 0 | 0 | 0 | 0 | 0
HO | 0.4179691 | 0.3992644 | 0.3874414 | 84.58922 | 89.35123 | 39 | 37 | 2 | 0 | 0 | 0 | 0
H | 0.165226 | 0.165226 | 0.1783278 | 84.9898 | 92.91275 | 10 | 10 | 0 | 0 | 0 | 0 | 0
HO2 | 0.4597824 | 0.4597824 | 0.4572486 | 87.77778 | 93.24385 | 9 | 9 | 0 | 0 | 0 | 0 | 0