## MLIP_Data
MLIP_name | Normal rate (%) | Adsorbate migration rate (%) | Anomaly rate (%) |  |  |  | MAE_total (eV) | MAE_normal (eV) | MAE_single (eV) | ADwT (%) | AMDwT (%) | Num_total | Time_total (s) | Time_per_step (s) | Steps_total
|  |  | total | reproduction failure | unphysical relaxation | energy anomaly
AlphaNet | 99.24242 | 0 | 0.7575758 | 0 | 0.7575758 | 0 | 0.3973652 | 0.3993736 | 0.3997988 | 87.78731 | 91.77674 | 132 | 298.4451 | 0.03239743 | 9212
CHGNet | 93.93939 | 3.030303 | 3.030303 | 0 | 2.272727 | 0.7575758 | 0.5692672 | 0.5258999 | 0.5505869 | 86.02195 | 88.58001 | 132 | 544.7274 | 0.04723206 | 11533
DP | 96.9697 | 0.7575758 | 2.272727 | 0 | 2.272727 | 0 | 0.3662455 | 0.3617705 | 0.3570095 | 87.80226 | 91.74081 | 132 | 1256.903 | 0.1477841 | 8505
eqnorm | 94.69697 | 2.272727 | 3.030303 | 0 | 0.7575758 | 2.272727 | 0.5685461 | 0.5163292 | 0.5426513 | 86.07916 | 89.02185 | 132 | 930.46 | 0.08441843 | 11022
eSEN | 100 | 0 | 0 | 0 | 0 | 0 | 0.2836873 | 0.2836873 | 0.2804452 | 91.55535 | 94.538 | 132 | 1231.485 | 0.1642637 | 7497
GRACE | 97.72727 | 0 | 2.272727 | 0 | 2.272727 | 0 | 0.4540085 | 0.4542854 | 0.4445876 | 89.43646 | 92.43594 | 132 | 109.114 | 0.01315895 | 8292
MACE | 80.30303 | 9.090909 | 10.60606 | 0 | 8.333333 | 2.272727 | 0.7025943 | 0.6149196 | 0.7244787 | 80.33241 | 83.95804 | 132 | 406.334 | 0.02998554 | 13551
MATLANTISv8 | 86.36364 | 0 | 13.63636 | 0.7575758 | 12.87879 | 0 | 0.5256154 | 0.3567752 | 0.4934767 | 77.14028 | 84.47224 | 132 | 892.4933 | 0.08296089 | 10758
MATLANTISv8_D3 | 81.81818 | 0.7575758 | 17.42424 | 0 | 16.66667 | 0.7575758 | 0.5518127 | 0.4118708 | 0.513924 | 71.05081 | 81.727 | 132 | 1970.01 | 0.09187193 | 21443
MatterSim | 93.18182 | 3.030303 | 3.787879 | 0.7575758 | 2.272727 | 0.7575758 | 0.6400652 | 0.6380374 | 0.6159481 | 86.98593 | 89.46063 | 132 | 851.3482 | 0.04012765 | 21216
ORB | 96.9697 | 0 | 3.030303 | 0 | 3.030303 | 0 | 0.4420039 | 0.4332404 | 0.4297844 | 86.96764 | 91.47244 | 132 | 164.4831 | 0.01812685 | 9074
SevenNet | 100 | 0 | 0 | 0 | 0 | 0 | 0.5186157 | 0.5186157 | 0.5111573 | 90.33576 | 93.3824 | 132 | 655.8056 | 0.07623873 | 8602
UMA_oc20_m | 68.93939 | 0.7575758 | 30.30303 | 5.30303 | 6.060606 | 18.93939 | 1.181052 | 0.3684856 | 2.025541 | 87.37683 | 90.75012 | 132 | 2374.028 | 0.2334345 | 10170
UMA_oc20_s | 80.30303 | 0.7575758 | 18.93939 | 0 | 6.060606 | 12.87879 | 1.053547 | 0.4751651 | 1.184497 | 89.43259 | 92.82286 | 132 | 988.0581 | 0.103375 | 9558
UMA_omat_m | 99.24242 | 0 | 0.7575758 | 0 | 0 | 0.7575758 | 0.7328707 | 0.7204451 | 0.7257734 | 88.56602 | 92.69838 | 132 | 1987.841 | 0.2293574 | 8667
UMA_omat_s | 99.24242 | 0 | 0.7575758 | 0 | 0 | 0.7575758 | 0.5441145 | 0.5314887 | 0.5409369 | 88.33411 | 92.35713 | 132 | 898.4905 | 0.1027668 | 8743

## anomaly
MLIP_name | Num_normal | Num_adsorbate_migration | Anomaly count |  |  |  | Reproduction failure |  |  | Unphysical relaxation
|  |  | total | reproduction failure | unphysical relaxation | energy anomaly | ads_eng_seed | ads_seed | slab_seed | ads_conv | ads_move | slab_conv | slab_move
AlphaNet | 131 | 0 | 1 | 0 | 1 | 0 | 0 | 0 | 0 | 0 | 1 | 0 | 0
CHGNet | 124 | 4 | 4 | 0 | 3 | 1 | 0 | 0 | 0 | 0 | 0 | 0 | 3
DP | 128 | 1 | 3 | 0 | 3 | 0 | 0 | 0 | 0 | 0 | 1 | 0 | 3
eqnorm | 125 | 3 | 4 | 0 | 1 | 3 | 0 | 0 | 0 | 0 | 1 | 0 | 0
eSEN | 132 | 0 | 0 | 0 | 0 | 0 | 0 | 0 | 0 | 0 | 0 | 0 | 0
GRACE | 129 | 0 | 3 | 0 | 3 | 0 | 0 | 0 | 0 | 0 | 1 | 0 | 3
MACE | 106 | 12 | 14 | 0 | 11 | 3 | 0 | 0 | 0 | 0 | 4 | 0 | 9
MATLANTISv8 | 114 | 0 | 18 | 1 | 17 | 0 | 1 | 1 | 0 | 0 | 16 | 0 | 18
MATLANTISv8_D3 | 108 | 1 | 23 | 0 | 22 | 1 | 0 | 0 | 0 | 0 | 16 | 3 | 18
MatterSim | 123 | 4 | 5 | 1 | 3 | 1 | 1 | 1 | 0 | 1 | 1 | 3 | 0
ORB | 128 | 0 | 4 | 0 | 4 | 0 | 0 | 0 | 0 | 0 | 1 | 0 | 3
SevenNet | 132 | 0 | 0 | 0 | 0 | 0 | 0 | 0 | 0 | 0 | 0 | 0 | 0
UMA_oc20_m | 91 | 1 | 40 | 7 | 8 | 25 | 7 | 2 | 5 | 0 | 13 | 0 | 6
UMA_oc20_s | 106 | 1 | 25 | 0 | 8 | 17 | 0 | 0 | 0 | 0 | 8 | 0 | 6
UMA_omat_m | 131 | 0 | 1 | 0 | 0 | 1 | 0 | 0 | 0 | 0 | 0 | 0 | 0
UMA_omat_s | 131 | 0 | 1 | 0 | 0 | 1 | 0 | 0 | 0 | 0 | 0 | 0 | 0

## AlphaNet
Adsorbate_name | MAE_total (eV) | MAE_normal (eV) | MAE_single (eV) | ADwT (%) | AMDwT (%) | Num_total | Num_normal | Num_adsorbate_migration | Anomaly count
[9 empty] | total | reproduction failure | unphysical relaxation | energy anomaly
H | 0.4602975 | 0.4602975 | 0.4633689 | 88.32406 | 92.6116 | 44 | 44 | 0 | 0 | 0 | 0 | 0
N | 0.4479051 | 0.4551989 | 0.4627321 | 87.27737 | 91.13382 | 44 | 43 | 0 | 1 | 0 | 1 | 0
NH3 | 0.283893 | 0.283893 | 0.2732953 | 87.76051 | 91.58481 | 44 | 44 | 0 | 0 | 0 | 0 | 0

## CHGNet
Adsorbate_name | MAE_total (eV) | MAE_normal (eV) | MAE_single (eV) | ADwT (%) | AMDwT (%) | Num_total | Num_normal | Num_adsorbate_migration | Anomaly count
[9 empty] | total | reproduction failure | unphysical relaxation | energy anomaly
H | 0.6422041 | 0.6212706 | 0.5934961 | 86.96197 | 88.46197 | 44 | 41 | 2 | 1 | 0 | 1 | 0
N | 0.7465562 | 0.6740175 | 0.7231951 | 86.11163 | 89.43665 | 44 | 41 | 1 | 2 | 0 | 1 | 1
NH3 | 0.3190411 | 0.2882091 | 0.3350695 | 84.99227 | 87.84142 | 44 | 42 | 1 | 1 | 0 | 1 | 0

## DP
Adsorbate_name | MAE_total (eV) | MAE_normal (eV) | MAE_single (eV) | ADwT (%) | AMDwT (%) | Num_total | Num_normal | Num_adsorbate_migration | Anomaly count
[9 empty] | total | reproduction failure | unphysical relaxation | energy anomaly
H | 0.327232 | 0.3183657 | 0.3254671 | 87.80844 | 91.55939 | 44 | 42 | 1 | 1 | 0 | 1 | 0
N | 0.4618422 | 0.4572417 | 0.461921 | 88.67115 | 92.75244 | 44 | 43 | 0 | 1 | 0 | 1 | 0
NH3 | 0.3096624 | 0.3086946 | 0.2836405 | 86.92718 | 90.91062 | 44 | 43 | 0 | 1 | 0 | 1 | 0

## eqnorm
Adsorbate_name | MAE_total (eV) | MAE_normal (eV) | MAE_single (eV) | ADwT (%) | AMDwT (%) | Num_total | Num_normal | Num_adsorbate_migration | Anomaly count
[9 empty] | total | reproduction failure | unphysical relaxation | energy anomaly
H | 0.5668454 | 0.5647442 | 0.5372716 | 87.26809 | 89.66443 | 44 | 43 | 1 | 0 | 0 | 0 | 0
N | 0.7964857 | 0.6442493 | 0.7507926 | 86.67826 | 90.50946 | 44 | 40 | 0 | 4 | 0 | 1 | 3
NH3 | 0.3423072 | 0.3449327 | 0.3398896 | 84.29113 | 86.89165 | 44 | 42 | 2 | 0 | 0 | 0 | 0

## eSEN
Adsorbate_name | MAE_total (eV) | MAE_normal (eV) | MAE_single (eV) | ADwT (%) | AMDwT (%) | Num_total | Num_normal | Num_adsorbate_migration | Anomaly count
[9 empty] | total | reproduction failure | unphysical relaxation | energy anomaly
H | 0.3261514 | 0.3261514 | 0.3421788 | 92.10111 | 94.87696 | 44 | 44 | 0 | 0 | 0 | 0 | 0
N | 0.3990268 | 0.3990268 | 0.3781611 | 91.40306 | 94.32047 | 44 | 44 | 0 | 0 | 0 | 0 | 0
NH3 | 0.1258836 | 0.1258836 | 0.1209958 | 91.16187 | 94.41656 | 44 | 44 | 0 | 0 | 0 | 0 | 0

## GRACE
Adsorbate_name | MAE_total (eV) | MAE_normal (eV) | MAE_single (eV) | ADwT (%) | AMDwT (%) | Num_total | Num_normal | Num_adsorbate_migration | Anomaly count
[9 empty] | total | reproduction failure | unphysical relaxation | energy anomaly
H | 0.3825609 | 0.3914093 | 0.4006864 | 89.91883 | 93.26952 | 44 | 43 | 0 | 1 | 0 | 1 | 0
N | 0.4724045 | 0.4531534 | 0.4519319 | 90.4615 | 93.57306 | 44 | 43 | 0 | 1 | 0 | 1 | 0
NH3 | 0.50706 | 0.5182936 | 0.4811446 | 87.92904 | 90.46522 | 44 | 43 | 0 | 1 | 0 | 1 | 0

## MACE
Adsorbate_name | MAE_total (eV) | MAE_normal (eV) | MAE_single (eV) | ADwT (%) | AMDwT (%) | Num_total | Num_normal | Num_adsorbate_migration | Anomaly count
[9 empty] | total | reproduction failure | unphysical relaxation | energy anomaly
H | 0.6722549 | 0.6691675 | 0.6267989 | 81.8321 | 86.83344 | 44 | 39 | 1 | 4 | 0 | 4 | 0
N | 0.9015086 | 0.6797014 | 1.063894 | 80.83952 | 84.2442 | 44 | 33 | 4 | 7 | 0 | 4 | 3
NH3 | 0.5340195 | 0.4898174 | 0.4827435 | 78.3256 | 80.79647 | 44 | 34 | 7 | 3 | 0 | 3 | 0

## MATLANTISv8
Adsorbate_name | MAE_total (eV) | MAE_normal (eV) | MAE_single (eV) | ADwT (%) | AMDwT (%) | Num_total | Num_normal | Num_adsorbate_migration | Anomaly count
[9 empty] | total | reproduction failure | unphysical relaxation | energy anomaly
H | 0.4307832 | 0.3235717 | 0.4057483 | 77.41651 | 84.52334 | 44 | 38 | 0 | 6 | 0 | 6 | 0
N | 0.6963072 | 0.5568972 | 0.7412909 | 77.75433 | 84.76942 | 44 | 38 | 0 | 6 | 1 | 5 | 0
NH3 | 0.4497559 | 0.1898566 | 0.3333909 | 76.25 | 84.12396 | 44 | 38 | 0 | 6 | 0 | 6 | 0

## MATLANTISv8_D3
Adsorbate_name | MAE_total (eV) | MAE_normal (eV) | MAE_single (eV) | ADwT (%) | AMDwT (%) | Num_total | Num_normal | Num_adsorbate_migration | Anomaly count
[9 empty] | total | reproduction failure | unphysical relaxation | energy anomaly
H | 0.4552065 | 0.3801446 | 0.4028664 | 71.37832 | 81.8436 | 44 | 36 | 1 | 7 | 0 | 7 | 0
N | 0.6314331 | 0.44056 | 0.6543889 | 71.80581 | 82.12503 | 44 | 36 | 0 | 8 | 0 | 8 | 0
NH3 | 0.5687984 | 0.4149077 | 0.4845167 | 69.96831 | 81.21238 | 44 | 36 | 0 | 8 | 0 | 7 | 1

## MatterSim
Adsorbate_name | MAE_total (eV) | MAE_normal (eV) | MAE_single (eV) | ADwT (%) | AMDwT (%) | Num_total | Num_normal | Num_adsorbate_migration | Anomaly count
[9 empty] | total | reproduction failure | unphysical relaxation | energy anomaly
H | 0.7880777 | 0.7509127 | 0.7482311 | 87.62832 | 89.46512 | 44 | 41 | 1 | 2 | 0 | 1 | 1
N | 0.687102 | 0.6987045 | 0.669195 | 87.99552 | 92.04723 | 44 | 43 | 0 | 1 | 0 | 1 | 0
NH3 | 0.4450158 | 0.4524841 | 0.4304181 | 85.33395 | 86.86953 | 44 | 39 | 3 | 2 | 1 | 1 | 0

## ORB
Adsorbate_name | MAE_total (eV) | MAE_normal (eV) | MAE_single (eV) | ADwT (%) | AMDwT (%) | Num_total | Num_normal | Num_adsorbate_migration | Anomaly count
[9 empty] | total | reproduction failure | unphysical relaxation | energy anomaly
H | 0.4223343 | 0.4217177 | 0.4334675 | 87.93599 | 92.11994 | 44 | 43 | 0 | 1 | 0 | 1 | 0
N | 0.6210617 | 0.5942227 | 0.5982847 | 87.23949 | 91.64048 | 44 | 42 | 0 | 2 | 0 | 2 | 0
NH3 | 0.2826157 | 0.2875246 | 0.2576009 | 85.72743 | 90.6569 | 44 | 43 | 0 | 1 | 0 | 1 | 0

## SevenNet
Adsorbate_name | MAE_total (eV) | MAE_normal (eV) | MAE_single (eV) | ADwT (%) | AMDwT (%) | Num_total | Num_normal | Num_adsorbate_migration | Anomaly count
[9 empty] | total | reproduction failure | unphysical relaxation | energy anomaly
H | 0.5767778 | 0.5767778 | 0.5801767 | 91.34972 | 94.26785 | 44 | 44 | 0 | 0 | 0 | 0 | 0
N | 0.4147226 | 0.4147226 | 0.413136 | 90.57282 | 93.69509 | 44 | 44 | 0 | 0 | 0 | 0 | 0
NH3 | 0.5643467 | 0.5643467 | 0.5401591 | 89.08472 | 92.18426 | 44 | 44 | 0 | 0 | 0 | 0 | 0

## UMA_oc20_m
Adsorbate_name | MAE_total (eV) | MAE_normal (eV) | MAE_single (eV) | ADwT (%) | AMDwT (%) | Num_total | Num_normal | Num_adsorbate_migration | Anomaly count
[9 empty] | total | reproduction failure | unphysical relaxation | energy anomaly
H | 0.6633807 | 0.3869242 | 1.161291 | 89.05612 | 91.31483 | 44 | 34 | 1 | 9 | 2 | 2 | 5
N | 1.708519 | 0.4288634 | 3.593939 | 85.50943 | 89.19768 | 44 | 28 | 0 | 16 | 3 | 5 | 8
NH3 | 1.171256 | 0.2885722 | 1.321395 | 87.56494 | 91.73785 | 44 | 29 | 0 | 15 | 2 | 1 | 12

## UMA_oc20_s
Adsorbate_name | MAE_total (eV) | MAE_normal (eV) | MAE_single (eV) | ADwT (%) | AMDwT (%) | Num_total | Num_normal | Num_adsorbate_migration | Anomaly count
[9 empty] | total | reproduction failure | unphysical relaxation | energy anomaly
H | 0.6392005 | 0.4810694 | 0.6872837 | 89.83998 | 92.81218 | 44 | 39 | 1 | 4 | 0 | 2 | 2
N | 1.211487 | 0.5981121 | 1.503735 | 88.88064 | 92.27832 | 44 | 36 | 0 | 8 | 0 | 4 | 4
NH3 | 1.309955 | 0.3249598 | 1.362472 | 89.57715 | 93.37808 | 44 | 31 | 0 | 13 | 0 | 2 | 11

## UMA_omat_m
Adsorbate_name | MAE_total (eV) | MAE_normal (eV) | MAE_single (eV) | ADwT (%) | AMDwT (%) | Num_total | Num_normal | Num_adsorbate_migration | Anomaly count
[9 empty] | total | reproduction failure | unphysical relaxation | energy anomaly
H | 0.6375624 | 0.6375624 | 0.6525089 | 90 | 93.57942 | 44 | 44 | 0 | 0 | 0 | 0 | 0
N | 0.9207922 | 0.8873076 | 0.9036731 | 88.75 | 92.98734 | 44 | 43 | 0 | 1 | 0 | 0 | 1
NH3 | 0.6402574 | 0.6402574 | 0.6211382 | 86.94805 | 91.52837 | 44 | 44 | 0 | 0 | 0 | 0 | 0

## UMA_omat_s
Adsorbate_name | MAE_total (eV) | MAE_normal (eV) | MAE_single (eV) | ADwT (%) | AMDwT (%) | Num_total | Num_normal | Num_adsorbate_migration | Anomaly count
[9 empty] | total | reproduction failure | unphysical relaxation | energy anomaly
H | 0.4839127 | 0.4839127 | 0.4936714 | 89.79437 | 93.48764 | 44 | 44 | 0 | 0 | 0 | 0 | 0
N | 0.7872071 | 0.7543956 | 0.7606422 | 88.61781 | 92.8165 | 44 | 43 | 0 | 1 | 0 | 0 | 1
NH3 | 0.3612238 | 0.3612238 | 0.3684972 | 86.59014 | 90.76724 | 44 | 44 | 0 | 0 | 0 | 0 | 0