## MLIP_Data
MLIP_name | Normal rate (%) | Adsorbate migration rate (%) | Anomaly rate (%) |  |  |  | MAE_total (eV) | MAE_normal (eV) | MAE_single (eV) | ADwT (%) | AMDwT (%) | Num_total | Time_total (s) | Time_per_step (s) | Steps_total
|  |  | total | reproduction failure | unphysical relaxation | energy anomaly
AlphaNet | 93.33333 | 6.666667 | 0 | 0 | 0 | 0 | 0.6552366 | 0.6292397 | 0.6677496 | 89.67687 | 93.19463 | 30 | 64.09367 | 0.03612946 | 1774
CHGNet | 83.33333 | 16.66667 | 0 | 0 | 0 | 0 | 0.5938867 | 0.5398059 | 0.5145917 | 86.32313 | 90.79978 | 30 | 111.5925 | 0.05093224 | 2191
DP | 96.66667 | 3.333333 | 0 | 0 | 0 | 0 | 0.2444258 | 0.2520013 | 0.2314072 | 91.21429 | 95.32886 | 30 | 297.3099 | 0.2257478 | 1317
eqnorm | 96.66667 | 3.333333 | 0 | 0 | 0 | 0 | 0.3947922 | 0.4047405 | 0.3718085 | 88.9898 | 93.35421 | 30 | 138.931 | 0.08512927 | 1632
eSEN | 100 | 0 | 0 | 0 | 0 | 0 | 0.2012924 | 0.2012924 | 0.2000252 | 94.76417 | 97.31096 | 30 | 178.0338 | 0.1876015 | 949
GRACE | 96.66667 | 3.333333 | 0 | 0 | 0 | 0 | 0.3476202 | 0.3571668 | 0.3323788 | 90.89456 | 94.45973 | 30 | 23.57261 | 0.0144175 | 1635
MACE | 73.33333 | 20 | 6.666667 | 0 | 6.666667 | 0 | 0.8212337 | 0.5825426 | 0.7046549 | 85.88435 | 88.53691 | 30 | 88.74861 | 0.03375755 | 2629
MATLANTISv8 | 100 | 0 | 0 | 0 | 0 | 0 | 0.2313389 | 0.2313389 | 0.2127656 | 94.97619 | 97.51007 | 30 | 68.51752 | 0.08618556 | 795
MATLANTISv8_D3 | 100 | 0 | 0 | 0 | 0 | 0 | 0.4092338 | 0.4092338 | 0.3950201 | 90.21429 | 94.90082 | 30 | 119.7899 | 0.09221703 | 1299
MatterSim | 73.33333 | 26.66667 | 0 | 0 | 0 | 0 | 0.44752 | 0.4573335 | 0.3389391 | 79.99773 | 83.22446 | 30 | 116.7175 | 0.0400678 | 2913
ORB | 96.66667 | 3.333333 | 0 | 0 | 0 | 0 | 0.3536841 | 0.3497983 | 0.3486117 | 92.85147 | 95.67263 | 30 | 22.85984 | 0.019034 | 1201
SevenNet | 100 | 0 | 0 | 0 | 0 | 0 | 0.429107 | 0.429107 | 0.4207497 | 92.48299 | 96.12864 | 30 | 93.86158 | 0.07539083 | 1245
UMA_oc20_m | 96.66667 | 3.333333 | 0 | 0 | 0 | 0 | 0.3584709 | 0.3609411 | 0.3353764 | 92.05782 | 95.44183 | 30 | 271.4657 | 0.2338206 | 1161
UMA_oc20_s | 93.33333 | 6.666667 | 0 | 0 | 0 | 0 | 0.3556717 | 0.3624625 | 0.3315709 | 90.96939 | 94.48844 | 30 | 131.617 | 0.09993694 | 1317
UMA_omat_m | 100 | 0 | 0 | 0 | 0 | 0 | 0.3668025 | 0.3668025 | 0.3632774 | 94.30272 | 97.33893 | 30 | 185.5491 | 0.2325177 | 798
UMA_omat_s | 90 | 3.333333 | 6.666667 | 0 | 0 | 6.666667 | 1.248843 | 1.098726 | 1.277759 | 92.05215 | 95.60142 | 30 | 136.3477 | 0.1002556 | 1360

## anomaly
MLIP_name | Num_normal | Num_adsorbate_migration | Anomaly count |  |  |  | Reproduction failure |  |  | Unphysical relaxation
|  |  | total | reproduction failure | unphysical relaxation | energy anomaly | ads_eng_seed | ads_seed | slab_seed | ads_conv | ads_move | slab_conv | slab_move
AlphaNet | 28 | 2 | 0 | 0 | 0 | 0 | 0 | 0 | 0 | 0 | 0 | 0 | 0
CHGNet | 25 | 5 | 0 | 0 | 0 | 0 | 0 | 0 | 0 | 0 | 0 | 0 | 0
DP | 29 | 1 | 0 | 0 | 0 | 0 | 0 | 0 | 0 | 0 | 0 | 0 | 0
eqnorm | 29 | 1 | 0 | 0 | 0 | 0 | 0 | 0 | 0 | 0 | 0 | 0 | 0
eSEN | 30 | 0 | 0 | 0 | 0 | 0 | 0 | 0 | 0 | 0 | 0 | 0 | 0
GRACE | 29 | 1 | 0 | 0 | 0 | 0 | 0 | 0 | 0 | 0 | 0 | 0 | 0
MACE | 22 | 6 | 2 | 0 | 2 | 0 | 0 | 0 | 0 | 0 | 2 | 0 | 0
MATLANTISv8 | 30 | 0 | 0 | 0 | 0 | 0 | 0 | 0 | 0 | 0 | 0 | 0 | 0
MATLANTISv8_D3 | 30 | 0 | 0 | 0 | 0 | 0 | 0 | 0 | 0 | 0 | 0 | 0 | 0
MatterSim | 22 | 8 | 0 | 0 | 0 | 0 | 0 | 0 | 0 | 0 | 0 | 0 | 0
ORB | 29 | 1 | 0 | 0 | 0 | 0 | 0 | 0 | 0 | 0 | 0 | 0 | 0
SevenNet | 30 | 0 | 0 | 0 | 0 | 0 | 0 | 0 | 0 | 0 | 0 | 0 | 0
UMA_oc20_m | 29 | 1 | 0 | 0 | 0 | 0 | 0 | 0 | 0 | 0 | 0 | 0 | 0
UMA_oc20_s | 28 | 2 | 0 | 0 | 0 | 0 | 0 | 0 | 0 | 0 | 0 | 0 | 0
UMA_omat_m | 30 | 0 | 0 | 0 | 0 | 0 | 0 | 0 | 0 | 0 | 0 | 0 | 0
UMA_omat_s | 27 | 1 | 2 | 0 | 0 | 2 | 0 | 0 | 0 | 0 | 0 | 0 | 0

## AlphaNet
Adsorbate_name | MAE_total (eV) | MAE_normal (eV) | MAE_single (eV) | ADwT (%) | AMDwT (%) | Num_total | Num_normal | Num_adsorbate_migration | Anomaly count
[9 empty] | total | reproduction failure | unphysical relaxation | energy anomaly
CH3CH2CH3 | 0.09637451 | 0.09637451 | 0.08354034 | 92.71429 | 96.38926 | 10 | 10 | 0 | 0 | 0 | 0 | 0
CH3CHCH2 | 0.8484745 | 0.7956375 | 0.8471347 | 87.44898 | 90.85906 | 10 | 9 | 1 | 0 | 0 | 0 | 0
CH3CCH | 1.020861 | 1.054914 | 1.072574 | 88.86735 | 92.33557 | 10 | 9 | 1 | 0 | 0 | 0 | 0

## CHGNet
Adsorbate_name | MAE_total (eV) | MAE_normal (eV) | MAE_single (eV) | ADwT (%) | AMDwT (%) | Num_total | Num_normal | Num_adsorbate_migration | Anomaly count
[9 empty] | total | reproduction failure | unphysical relaxation | energy anomaly
CH3CH2CH3 | 0.1854319 | 0.1382548 | 0.1094123 | 84.60544 | 89.10962 | 10 | 8 | 2 | 0 | 0 | 0 | 0
CH3CHCH2 | 0.7398998 | 0.5465465 | 0.6227512 | 84.64286 | 88.37025 | 10 | 7 | 3 | 0 | 0 | 0 | 0
CH3CCH | 0.8563284 | 0.8563284 | 0.8116118 | 89.72109 | 94.91946 | 10 | 10 | 0 | 0 | 0 | 0 | 0

## DP
Adsorbate_name | MAE_total (eV) | MAE_normal (eV) | MAE_single (eV) | ADwT (%) | AMDwT (%) | Num_total | Num_normal | Num_adsorbate_migration | Anomaly count
[9 empty] | total | reproduction failure | unphysical relaxation | energy anomaly
CH3CH2CH3 | 0.05650015 | 0.06002964 | 0.06769185 | 90.66327 | 94.5302 | 10 | 9 | 1 | 0 | 0 | 0 | 0
CH3CHCH2 | 0.3311438 | 0.3311438 | 0.3079077 | 90.64286 | 95.18121 | 10 | 10 | 0 | 0 | 0 | 0 | 0
CH3CCH | 0.3456334 | 0.3456334 | 0.3186221 | 92.33673 | 96.27517 | 10 | 10 | 0 | 0 | 0 | 0 | 0

## eqnorm
Adsorbate_name | MAE_total (eV) | MAE_normal (eV) | MAE_single (eV) | ADwT (%) | AMDwT (%) | Num_total | Num_normal | Num_adsorbate_migration | Anomaly count
[9 empty] | total | reproduction failure | unphysical relaxation | energy anomaly
CH3CH2CH3 | 0.05854369 | 0.05854369 | 0.07377086 | 92.5102 | 95.97315 | 10 | 10 | 0 | 0 | 0 | 0 | 0
CH3CHCH2 | 0.4229836 | 0.4581718 | 0.367965 | 84.45918 | 89.07271 | 10 | 9 | 1 | 0 | 0 | 0 | 0
CH3CCH | 0.7028493 | 0.7028493 | 0.6736898 | 90 | 95.01678 | 10 | 10 | 0 | 0 | 0 | 0 | 0

## eSEN
Adsorbate_name | MAE_total (eV) | MAE_normal (eV) | MAE_single (eV) | ADwT (%) | AMDwT (%) | Num_total | Num_normal | Num_adsorbate_migration | Anomaly count
[9 empty] | total | reproduction failure | unphysical relaxation | energy anomaly
CH3CH2CH3 | 0.2764038 | 0.2764038 | 0.2744232 | 95.46599 | 97.4094 | 10 | 10 | 0 | 0 | 0 | 0 | 0
CH3CHCH2 | 0.14266 | 0.14266 | 0.1385218 | 94.63265 | 97.26846 | 10 | 10 | 0 | 0 | 0 | 0 | 0
CH3CCH | 0.1848134 | 0.1848134 | 0.1871305 | 94.19388 | 97.25503 | 10 | 10 | 0 | 0 | 0 | 0 | 0

## GRACE
Adsorbate_name | MAE_total (eV) | MAE_normal (eV) | MAE_single (eV) | ADwT (%) | AMDwT (%) | Num_total | Num_normal | Num_adsorbate_migration | Anomaly count
[9 empty] | total | reproduction failure | unphysical relaxation | energy anomaly
CH3CH2CH3 | 0.08461352 | 0.0861518 | 0.08123345 | 91.04082 | 94.22148 | 10 | 9 | 1 | 0 | 0 | 0 | 0
CH3CHCH2 | 0.4344077 | 0.4344077 | 0.4121814 | 90.02041 | 94.08054 | 10 | 10 | 0 | 0 | 0 | 0 | 0
CH3CCH | 0.5238395 | 0.5238395 | 0.5037215 | 91.62245 | 95.07718 | 10 | 10 | 0 | 0 | 0 | 0 | 0

## MACE
Adsorbate_name | MAE_total (eV) | MAE_normal (eV) | MAE_single (eV) | ADwT (%) | AMDwT (%) | Num_total | Num_normal | Num_adsorbate_migration | Anomaly count
[9 empty] | total | reproduction failure | unphysical relaxation | energy anomaly
CH3CH2CH3 | 0.2978035 | 0.2896514 | 0.3154846 | 91.68367 | 93.5123 | 10 | 9 | 1 | 0 | 0 | 0 | 0
CH3CHCH2 | 0.8819344 | 0.6306479 | 0.6949334 | 81.68367 | 84.6387 | 10 | 6 | 3 | 1 | 0 | 1 | 0
CH3CCH | 1.283963 | 0.9178838 | 1.103547 | 84.28571 | 87.45973 | 10 | 7 | 2 | 1 | 0 | 1 | 0

## MATLANTISv8
Adsorbate_name | MAE_total (eV) | MAE_normal (eV) | MAE_single (eV) | ADwT (%) | AMDwT (%) | Num_total | Num_normal | Num_adsorbate_migration | Anomaly count
[9 empty] | total | reproduction failure | unphysical relaxation | energy anomaly
CH3CH2CH3 | 0.2537493 | 0.2537493 | 0.239916 | 95.91837 | 97.81208 | 10 | 10 | 0 | 0 | 0 | 0 | 0
CH3CHCH2 | 0.1751566 | 0.1751566 | 0.1550145 | 94.5 | 97.2651 | 10 | 10 | 0 | 0 | 0 | 0 | 0
CH3CCH | 0.265111 | 0.265111 | 0.2433665 | 94.5102 | 97.45302 | 10 | 10 | 0 | 0 | 0 | 0 | 0

## MATLANTISv8_D3
Adsorbate_name | MAE_total (eV) | MAE_normal (eV) | MAE_single (eV) | ADwT (%) | AMDwT (%) | Num_total | Num_normal | Num_adsorbate_migration | Anomaly count
[9 empty] | total | reproduction failure | unphysical relaxation | energy anomaly
CH3CH2CH3 | 0.1250324 | 0.1250324 | 0.1307714 | 93.41837 | 96.61409 | 10 | 10 | 0 | 0 | 0 | 0 | 0
CH3CHCH2 | 0.5628172 | 0.5628172 | 0.531382 | 87 | 92.5179 | 10 | 10 | 0 | 0 | 0 | 0 | 0
CH3CCH | 0.5398519 | 0.5398519 | 0.5229068 | 90.22449 | 95.57047 | 10 | 10 | 0 | 0 | 0 | 0 | 0

## MatterSim
Adsorbate_name | MAE_total (eV) | MAE_normal (eV) | MAE_single (eV) | ADwT (%) | AMDwT (%) | Num_total | Num_normal | Num_adsorbate_migration | Anomaly count
[9 empty] | total | reproduction failure | unphysical relaxation | energy anomaly
CH3CH2CH3 | 0.2736484 | 0.1004845 | 0.09686551 | 71.57143 | 73.12081 | 10 | 5 | 5 | 0 | 0 | 0 | 0
CH3CHCH2 | 0.6738873 | 0.7317806 | 0.5853654 | 81.04422 | 85.08949 | 10 | 8 | 2 | 0 | 0 | 0 | 0
CH3CCH | 0.3950242 | 0.4116299 | 0.3345864 | 87.37755 | 91.46309 | 10 | 9 | 1 | 0 | 0 | 0 | 0

## ORB
Adsorbate_name | MAE_total (eV) | MAE_normal (eV) | MAE_single (eV) | ADwT (%) | AMDwT (%) | Num_total | Num_normal | Num_adsorbate_migration | Anomaly count
[9 empty] | total | reproduction failure | unphysical relaxation | energy anomaly
CH3CH2CH3 | 0.2459987 | 0.2459987 | 0.2492146 | 95.58503 | 97.69911 | 10 | 10 | 0 | 0 | 0 | 0 | 0
CH3CHCH2 | 0.3097261 | 0.292321 | 0.2960045 | 89.2483 | 92.72036 | 10 | 9 | 1 | 0 | 0 | 0 | 0
CH3CCH | 0.5053274 | 0.5053274 | 0.5006159 | 93.72109 | 96.59843 | 10 | 10 | 0 | 0 | 0 | 0 | 0

## SevenNet
Adsorbate_name | MAE_total (eV) | MAE_normal (eV) | MAE_single (eV) | ADwT (%) | AMDwT (%) | Num_total | Num_normal | Num_adsorbate_migration | Anomaly count
[9 empty] | total | reproduction failure | unphysical relaxation | energy anomaly
CH3CH2CH3 | 0.08882373 | 0.08882373 | 0.1058243 | 94.32653 | 96.97651 | 10 | 10 | 0 | 0 | 0 | 0 | 0
CH3CHCH2 | 0.5357247 | 0.5357247 | 0.503856 | 90.70408 | 95.04698 | 10 | 10 | 0 | 0 | 0 | 0 | 0
CH3CCH | 0.6627724 | 0.6627724 | 0.6525689 | 92.41837 | 96.36242 | 10 | 10 | 0 | 0 | 0 | 0 | 0

## UMA_oc20_m
Adsorbate_name | MAE_total (eV) | MAE_normal (eV) | MAE_single (eV) | ADwT (%) | AMDwT (%) | Num_total | Num_normal | Num_adsorbate_migration | Anomaly count
[9 empty] | total | reproduction failure | unphysical relaxation | energy anomaly
CH3CH2CH3 | 0.3964952 | 0.3964952 | 0.3401931 | 94.58163 | 97.17785 | 10 | 10 | 0 | 0 | 0 | 0 | 0
CH3CHCH2 | 0.4041629 | 0.4171994 | 0.3646724 | 88.53061 | 92.58389 | 10 | 9 | 1 | 0 | 0 | 0 | 0
CH3CCH | 0.2747547 | 0.2747547 | 0.3012636 | 93.06122 | 96.56376 | 10 | 10 | 0 | 0 | 0 | 0 | 0

## UMA_oc20_s
Adsorbate_name | MAE_total (eV) | MAE_normal (eV) | MAE_single (eV) | ADwT (%) | AMDwT (%) | Num_total | Num_normal | Num_adsorbate_migration | Anomaly count
[9 empty] | total | reproduction failure | unphysical relaxation | energy anomaly
CH3CH2CH3 | 0.3891708 | 0.3891708 | 0.3317404 | 94.03061 | 96.87248 | 10 | 10 | 0 | 0 | 0 | 0 | 0
CH3CHCH2 | 0.3973704 | 0.4315626 | 0.356506 | 86.20408 | 90.11298 | 10 | 8 | 2 | 0 | 0 | 0 | 0
CH3CCH | 0.2804741 | 0.2804741 | 0.3064663 | 92.67347 | 96.47987 | 10 | 10 | 0 | 0 | 0 | 0 | 0

## UMA_omat_m
Adsorbate_name | MAE_total (eV) | MAE_normal (eV) | MAE_single (eV) | ADwT (%) | AMDwT (%) | Num_total | Num_normal | Num_adsorbate_migration | Anomaly count
[9 empty] | total | reproduction failure | unphysical relaxation | energy anomaly
CH3CH2CH3 | 0.1480863 | 0.1480863 | 0.1553587 | 95.84694 | 97.84564 | 10 | 10 | 0 | 0 | 0 | 0 | 0
CH3CHCH2 | 0.3847509 | 0.3847509 | 0.375582 | 93.27551 | 97.04362 | 10 | 10 | 0 | 0 | 0 | 0 | 0
CH3CCH | 0.5675703 | 0.5675703 | 0.5588914 | 93.78571 | 97.12752 | 10 | 10 | 0 | 0 | 0 | 0 | 0

## UMA_omat_s
Adsorbate_name | MAE_total (eV) | MAE_normal (eV) | MAE_single (eV) | ADwT (%) | AMDwT (%) | Num_total | Num_normal | Num_adsorbate_migration | Anomaly count
[9 empty] | total | reproduction failure | unphysical relaxation | energy anomaly
CH3CH2CH3 | 1.806178 | 1.546135 | 1.8473 | 89.21769 | 93.09955 | 10 | 8 | 1 | 1 | 0 | 0 | 1
CH3CHCH2 | 1.185546 | 1.083163 | 1.21417 | 92.62245 | 96.31879 | 10 | 9 | 0 | 1 | 0 | 0 | 1
CH3CCH | 0.754806 | 0.754806 | 0.7718084 | 94.31633 | 97.38591 | 10 | 10 | 0 | 0 | 0 | 0 | 0