## MLIP_Data
MLIP_name | Normal rate (%) | Adsorbate migration rate (%) | Anomaly rate (%) |  |  |  | MAE_total (eV) | MAE_normal (eV) | MAE_single (eV) | ADwT (%) | AMDwT (%) | Num_total | Time_total (s) | Time_per_step (s) | Steps_total
|  |  | total | reproduction failure | unphysical relaxation | energy anomaly
AlphaNet | 52.63158 | 2.631579 | 44.73684 | 7.894737 | 36.84211 | 0 | 0.4630896 | 0.3145543 | 0.3778373 | 80.53527 | 68.50377 | 38 | 315.6967 | 0.03325924 | 9492
CHGNet | 7.894737 | 0 | 92.10526 | 2.631579 | 89.47368 | 0 | 0.8518046 | 0.4523061 | 0.8654748 | 73.02721 | 57.09643 | 38 | 998.3024 | 0.07726798 | 12920
DP | 68.42105 | 2.631579 | 28.94737 | 2.631579 | 23.68421 | 2.631579 | 0.4167662 | 0.3611273 | 0.3714291 | 82.43466 | 75.5896 | 38 | 1891.2 | 0.1459147 | 12961
eqnorm | 5.263158 | 0 | 94.73684 | 2.631579 | 92.10526 | 0 | 0.340165 | 0.1206699 | 0.2749736 | 82.34246 | 66.44442 | 38 | 889.1826 | 0.08876736 | 10017
eSEN | 68.42105 | 0 | 31.57895 | 0 | 31.57895 | 0 | 0.2056261 | 0.241518 | 0.1641837 | 89.25528 | 80.32056 | 38 | 2576.805 | 0.3506334 | 7349
GRACE | 44.73684 | 10.52632 | 44.73684 | 0 | 44.73684 | 0 | 0.3891658 | 0.2944559 | 0.3292059 | 83.78625 | 67.99364 | 38 | 218.2296 | 0.02417521 | 9027
MACE | 26.31579 | 5.263158 | 68.42105 | 5.263158 | 60.52632 | 2.631579 | 0.6485676 | 0.4959728 | 0.4179412 | 75.21214 | 64.60968 | 38 | 433.704 | 0.03435551 | 12624
MATLANTISv8 | 55.26316 | 0 | 44.73684 | 0 | 44.73684 | 0 | 0.2360168 | 0.156473 | 0.09262143 | 89.44415 | 81.86036 | 38 | 513.0095 | 0.08563003 | 5991
MATLANTISv8_D3 | 84.21053 | 5.263158 | 10.52632 | 0 | 10.52632 | 0 | 0.39888 | 0.3425334 | 0.3293905 | 87.20283 | 78.03515 | 38 | 890.0955 | 0.09929669 | 8964
MatterSim | 63.15789 | 5.263158 | 31.57895 | 2.631579 | 28.94737 | 0 | 0.3955693 | 0.2906001 | 0.2197792 | 85.85303 | 74.86047 | 38 | 456.7385 | 0.05336977 | 8558
ORB | 55.26316 | 2.631579 | 42.10526 | 0 | 42.10526 | 0 | 0.2695353 | 0.229327 | 0.1775813 | 87.66291 | 81.05587 | 38 | 174.7481 | 0.02711375 | 6445
SevenNet | 55.26316 | 10.52632 | 34.21053 | 2.631579 | 28.94737 | 2.631579 | 0.6750789 | 0.3337653 | 0.4207251 | 80.02954 | 68.39692 | 38 | 1018.648 | 0.08122539 | 12541
UMA_oc20_m | 0 | 0 | 100 | 2.631579 | 92.10526 | 5.263158 | 1.127941 | 0 | 1.025019 | 37.70945 | 34.2588 | 38 | 8573.787 | 0.512909 | 16716
UMA_oc20_s | 5.263158 | 0 | 94.73684 | 0 | 94.73684 | 0 | 1.037311 | 0.1390302 | 0.8715244 | 50.8029 | 45.76592 | 38 | 1646.916 | 0.1106501 | 14884
UMA_omat_m | 84.21053 | 0 | 15.78947 | 0 | 13.15789 | 2.631579 | 0.4155062 | 0.3647765 | 0.3826965 | 91.13856 | 85.76151 | 38 | 2800.685 | 0.505174 | 5544
UMA_omat_s | 89.47368 | 10.52632 | 0 | 0 | 0 | 0 | 0.3218063 | 0.3462985 | 0.3020375 | 88.02274 | 85.56605 | 38 | 610.5807 | 0.109876 | 5557

## anomaly
MLIP_name | Num_normal | Num_adsorbate_migration | Anomaly count |  |  |  | Reproduction failure |  |  | Unphysical relaxation
|  |  | total | reproduction failure | unphysical relaxation | energy anomaly | ads_eng_seed | ads_seed | slab_seed | ads_conv | ads_move | slab_conv | slab_move
AlphaNet | 20 | 1 | 17 | 3 | 14 | 0 | 3 | 0 | 3 | 0 | 11 | 0 | 8
CHGNet | 3 | 0 | 35 | 1 | 34 | 0 | 1 | 1 | 0 | 0 | 21 | 0 | 35
DP | 26 | 1 | 11 | 1 | 9 | 1 | 1 | 1 | 0 | 2 | 6 | 0 | 4
eqnorm | 2 | 0 | 36 | 1 | 35 | 0 | 1 | 1 | 0 | 0 | 18 | 0 | 30
eSEN | 26 | 0 | 12 | 0 | 12 | 0 | 0 | 0 | 0 | 0 | 3 | 0 | 10
GRACE | 17 | 4 | 17 | 0 | 17 | 0 | 0 | 0 | 0 | 0 | 5 | 0 | 13
MACE | 10 | 2 | 26 | 2 | 23 | 1 | 2 | 2 | 0 | 0 | 13 | 0 | 19
MATLANTISv8 | 21 | 0 | 17 | 0 | 17 | 0 | 0 | 0 | 0 | 0 | 4 | 0 | 15
MATLANTISv8_D3 | 32 | 2 | 4 | 0 | 4 | 0 | 0 | 0 | 0 | 0 | 4 | 0 | 0
MatterSim | 24 | 2 | 12 | 1 | 11 | 0 | 1 | 1 | 0 | 0 | 8 | 0 | 4
ORB | 21 | 1 | 16 | 0 | 16 | 0 | 0 | 0 | 0 | 0 | 4 | 0 | 13
SevenNet | 21 | 4 | 13 | 1 | 11 | 1 | 1 | 1 | 0 | 0 | 9 | 0 | 4
UMA_oc20_m | 0 | 0 | 38 | 1 | 35 | 2 | 1 | 0 | 1 | 0 | 32 | 0 | 35
UMA_oc20_s | 2 | 0 | 36 | 0 | 36 | 0 | 0 | 0 | 0 | 0 | 27 | 0 | 29
UMA_omat_m | 32 | 0 | 6 | 0 | 5 | 1 | 0 | 0 | 0 | 0 | 1 | 0 | 4
UMA_omat_s | 34 | 4 | 0 | 0 | 0 | 0 | 0 | 0 | 0 | 0 | 0 | 0 | 0

## AlphaNet
Adsorbate_name | MAE_total (eV) | MAE_normal (eV) | MAE_single (eV) | ADwT (%) | AMDwT (%) | Num_total | Num_normal | Num_adsorbate_migration | Anomaly count
[9 empty] | total | reproduction failure | unphysical relaxation | energy anomaly
HO | 0.3334796 | 0.1700138 | 0.3979916 | 82.82738 | 76.38702 | 8 | 5 | 1 | 2 | 2 | 0 | 0
O | 0.3656201 | 0.4050944 | 0.3460617 | 83.75121 | 73.06008 | 7 | 6 | 0 | 1 | 0 | 1 | 0
HO2 | 0.7242509 | 0.300106 | 0.1896251 | 78.83868 | 58.00575 | 7 | 4 | 0 | 3 | 1 | 2 | 0
C7H6O2 | 0.2079893 | 0.124166 | 0.1743796 | 75.51871 | 67.40772 | 4 | 1 | 0 | 3 | 0 | 3 | 0
C7H7O2 | 0.4026592 | 0.04582823 | 0.3011653 | 72.5085 | 49.50503 | 4 | 1 | 0 | 3 | 0 | 3 | 0
H | 1.051332 | 0.5466775 | 1.092638 | 90.12755 | 85.43065 | 4 | 3 | 0 | 1 | 0 | 1 | 0
C7H6O | 0.08413689 | 0 | 0.07115881 | 74.11565 | 64.87696 | 2 | 0 | 0 | 2 | 0 | 2 | 0
C7H7O | 0.2421379 | 0 | 0.504513 | 79.37075 | 67.72931 | 2 | 0 | 0 | 2 | 0 | 2 | 0

## CHGNet
Adsorbate_name | MAE_total (eV) | MAE_normal (eV) | MAE_single (eV) | ADwT (%) | AMDwT (%) | Num_total | Num_normal | Num_adsorbate_migration | Anomaly count
[9 empty] | total | reproduction failure | unphysical relaxation | energy anomaly
HO | 0.7532902 | 0 | 0.7112248 | 76.71769 | 65.78999 | 8 | 0 | 0 | 8 | 0 | 8 | 0
O | 0.9148369 | 0 | 1.050163 | 70.81147 | 55.89965 | 7 | 0 | 0 | 7 | 0 | 7 | 0
HO2 | 1.959534 | 0 | 2.108378 | 71.55491 | 45.68872 | 7 | 0 | 0 | 7 | 0 | 7 | 0
C7H6O2 | 0.1954866 | 0 | 0.1664212 | 71.4881 | 55.95917 | 4 | 0 | 0 | 4 | 0 | 4 | 0
C7H7O2 | 0.3446255 | 0 | 0.1650297 | 68.76701 | 45.79698 | 4 | 0 | 0 | 4 | 1 | 3 | 0
H | 0.5143747 | 0.4523061 | 0.6616558 | 86.67517 | 83.91219 | 4 | 3 | 0 | 1 | 0 | 1 | 0
C7H6O | 0.03167303 | 0 | 0.1399578 | 64.88095 | 56.39821 | 2 | 0 | 0 | 2 | 0 | 2 | 0
C7H7O | 0.9701821 | 0 | 0.4180581 | 63.62245 | 38.37808 | 2 | 0 | 0 | 2 | 0 | 2 | 0

## DP
Adsorbate_name | MAE_total (eV) | MAE_normal (eV) | MAE_single (eV) | ADwT (%) | AMDwT (%) | Num_total | Num_normal | Num_adsorbate_migration | Anomaly count
[9 empty] | total | reproduction failure | unphysical relaxation | energy anomaly
HO | 0.2574198 | 0.2749391 | 0.2594859 | 85.9949 | 82.16443 | 8 | 6 | 0 | 2 | 0 | 2 | 0
O | 0.6667968 | 0.546643 | 0.4548538 | 85.50534 | 75.75104 | 7 | 5 | 0 | 2 | 1 | 1 | 0
HO2 | 0.2009349 | 0.2009349 | 0.1715521 | 85.50049 | 81.08341 | 7 | 7 | 0 | 0 | 0 | 0 | 0
C7H6O2 | 0.1351464 | 0.1561072 | 0.07221918 | 77.2449 | 65.95638 | 4 | 3 | 0 | 1 | 0 | 1 | 0
C7H7O2 | 0.05823925 | 0.03046496 | 0.09186529 | 77.85714 | 65.58445 | 4 | 2 | 1 | 1 | 0 | 1 | 0
H | 1.570484 | 1.023555 | 1.487979 | 83.85204 | 80.34396 | 4 | 3 | 0 | 1 | 0 | 0 | 1
C7H6O | 0.07991108 | 0 | 0.1067892 | 68.96259 | 65.52573 | 2 | 0 | 0 | 2 | 0 | 2 | 0
C7H7O | 0.2441679 | 0 | 0.4158715 | 76.88776 | 69.32886 | 2 | 0 | 0 | 2 | 0 | 2 | 0

## eqnorm
Adsorbate_name | MAE_total (eV) | MAE_normal (eV) | MAE_single (eV) | ADwT (%) | AMDwT (%) | Num_total | Num_normal | Num_adsorbate_migration | Anomaly count
[9 empty] | total | reproduction failure | unphysical relaxation | energy anomaly
HO | 0.4927219 | 0 | 0.2761453 | 81.2585 | 68.31795 | 8 | 0 | 0 | 8 | 1 | 7 | 0
O | 0.2057202 | 0 | 0.2471929 | 84.21283 | 70.62959 | 7 | 0 | 0 | 7 | 0 | 7 | 0
HO2 | 0.3584426 | 0 | 0.1353304 | 82.20117 | 64.98562 | 7 | 0 | 0 | 7 | 0 | 7 | 0
C7H6O2 | 0.2147241 | 0 | 0.1910464 | 81.91327 | 63.89262 | 4 | 0 | 0 | 4 | 0 | 4 | 0
C7H7O2 | 0.3759255 | 0 | 0.3425844 | 79.54082 | 50.14541 | 4 | 0 | 0 | 4 | 0 | 4 | 0
H | 0.5714187 | 0.1206699 | 0.6348395 | 88.08673 | 78.74161 | 4 | 2 | 0 | 2 | 0 | 2 | 0
C7H6O | 0.1401266 | 0 | 0.08438118 | 75.5102 | 59.17226 | 2 | 0 | 0 | 2 | 0 | 2 | 0
C7H7O | 0.05341414 | 0 | 0.3597641 | 82.43197 | 69.78747 | 2 | 0 | 0 | 2 | 0 | 2 | 0

## eSEN
Adsorbate_name | MAE_total (eV) | MAE_normal (eV) | MAE_single (eV) | ADwT (%) | AMDwT (%) | Num_total | Num_normal | Num_adsorbate_migration | Anomaly count
[9 empty] | total | reproduction failure | unphysical relaxation | energy anomaly
HO | 0.2224337 | 0.2298727 | 0.126913 | 90.07228 | 85.17617 | 8 | 7 | 0 | 1 | 0 | 1 | 0
O | 0.243312 | 0.3037332 | 0.1261334 | 88.34791 | 78.45318 | 7 | 4 | 0 | 3 | 0 | 3 | 0
HO2 | 0.1709414 | 0.1709414 | 0.08401137 | 88.74636 | 77.56951 | 7 | 7 | 0 | 0 | 0 | 0 | 0
C7H6O2 | 0.1746698 | 0.2692711 | 0.1733405 | 89.37925 | 81.23043 | 4 | 2 | 0 | 2 | 0 | 2 | 0
C7H7O2 | 0.199323 | 0.2709425 | 0.2531838 | 89.59184 | 75.53412 | 4 | 2 | 0 | 2 | 0 | 2 | 0
H | 0.2946021 | 0.2946021 | 0.3110557 | 94.33673 | 91.96309 | 4 | 4 | 0 | 0 | 0 | 0 | 0
C7H6O | 0.10436 | 0 | 0.1213251 | 83.65646 | 67.43848 | 2 | 0 | 0 | 2 | 0 | 2 | 0
C7H7O | 0.1257236 | 0 | 0.2798473 | 85.45918 | 74.41275 | 2 | 0 | 0 | 2 | 0 | 2 | 0

## GRACE
Adsorbate_name | MAE_total (eV) | MAE_normal (eV) | MAE_single (eV) | ADwT (%) | AMDwT (%) | Num_total | Num_normal | Num_adsorbate_migration | Anomaly count
[9 empty] | total | reproduction failure | unphysical relaxation | energy anomaly
HO | 0.2198901 | 0.2198753 | 0.1562757 | 87.69133 | 74.57634 | 8 | 5 | 1 | 2 | 0 | 2 | 0
O | 0.2928056 | 0.1194203 | 0.2957933 | 88.29446 | 73.4372 | 7 | 4 | 1 | 2 | 0 | 2 | 0
HO2 | 0.8165751 | 0.1120969 | 0.3379925 | 77.79883 | 52.13806 | 7 | 2 | 2 | 3 | 0 | 3 | 0
C7H6O2 | 0.140201 | 0.3703951 | 0.2310281 | 80.61224 | 66.30872 | 4 | 1 | 0 | 3 | 0 | 3 | 0
C7H7O2 | 0.4029206 | 0.3336243 | 0.3980081 | 79.77041 | 59.08557 | 4 | 1 | 0 | 3 | 0 | 3 | 0
H | 0.6251198 | 0.6251198 | 0.6245837 | 85.30612 | 80.52852 | 4 | 4 | 0 | 0 | 0 | 0 | 0
C7H6O | 0.07096471 | 0 | 0.2542589 | 83.31633 | 65.72148 | 2 | 0 | 0 | 2 | 0 | 2 | 0
C7H7O | 0.2243103 | 0 | 0.6500599 | 85.15306 | 76.49329 | 2 | 0 | 0 | 2 | 0 | 2 | 0

## MACE
Adsorbate_name | MAE_total (eV) | MAE_normal (eV) | MAE_single (eV) | ADwT (%) | AMDwT (%) | Num_total | Num_normal | Num_adsorbate_migration | Anomaly count
[9 empty] | total | reproduction failure | unphysical relaxation | energy anomaly
HO | 0.3413544 | 0.4108261 | 0.1991857 | 84.34524 | 76.98826 | 8 | 4 | 0 | 4 | 0 | 4 | 0
O | 0.4509942 | 0.4944743 | 0.3988308 | 85.82604 | 78.95973 | 7 | 3 | 0 | 4 | 0 | 4 | 0
HO2 | 1.050296 | 0.8963898 | 0.3834499 | 75.51506 | 55.28763 | 7 | 1 | 0 | 6 | 0 | 6 | 0
C7H6O2 | 0.3291426 | 0 | 0.3297465 | 53.40136 | 45.03915 | 4 | 0 | 1 | 3 | 0 | 3 | 0
C7H7O2 | 1.011451 | 0 | 0.05592999 | 58.11224 | 36.39262 | 4 | 0 | 1 | 3 | 1 | 2 | 0
H | 1.240998 | 0.4683052 | 1.394587 | 83.12075 | 82.06655 | 4 | 2 | 0 | 2 | 0 | 1 | 1
C7H6O | 0.4095959 | 0 | 0.3541135 | 58.48639 | 50.79418 | 2 | 0 | 0 | 2 | 1 | 1 | 0
C7H7O | 0.1300733 | 0 | 0.4915185 | 79.20068 | 71.97427 | 2 | 0 | 0 | 2 | 0 | 2 | 0

## MATLANTISv8
Adsorbate_name | MAE_total (eV) | MAE_normal (eV) | MAE_single (eV) | ADwT (%) | AMDwT (%) | Num_total | Num_normal | Num_adsorbate_migration | Anomaly count
[9 empty] | total | reproduction failure | unphysical relaxation | energy anomaly
HO | 0.1444881 | 0.06545821 | 0.05672165 | 89.60459 | 82.8943 | 8 | 4 | 0 | 4 | 0 | 4 | 0
O | 0.2019849 | 0.1298 | 0.1191424 | 89.86395 | 80.68872 | 7 | 4 | 0 | 3 | 0 | 3 | 0
HO2 | 0.3851854 | 0.1270303 | 0.04303736 | 88.44509 | 80.75264 | 7 | 3 | 0 | 4 | 0 | 4 | 0
C7H6O2 | 0.2084912 | 0.1138208 | 0.04455396 | 90.48469 | 86.9547 | 4 | 3 | 0 | 1 | 0 | 1 | 0
C7H7O2 | 0.1245818 | 0.09714063 | 0.1001319 | 88.90306 | 79.9972 | 4 | 3 | 0 | 1 | 0 | 1 | 0
H | 0.323267 | 0.4113597 | 0.2681695 | 93.72449 | 88.36409 | 4 | 3 | 0 | 1 | 0 | 1 | 0
C7H6O | 0.3651805 | 0.2568449 | 0.06289686 | 85.76531 | 79.93848 | 2 | 1 | 0 | 1 | 0 | 1 | 0
C7H7O | 0.1734097 | 0 | 0.07668404 | 84.94898 | 68.15436 | 2 | 0 | 0 | 2 | 0 | 2 | 0

## MATLANTISv8_D3
Adsorbate_name | MAE_total (eV) | MAE_normal (eV) | MAE_single (eV) | ADwT (%) | AMDwT (%) | Num_total | Num_normal | Num_adsorbate_migration | Anomaly count
[9 empty] | total | reproduction failure | unphysical relaxation | energy anomaly
HO | 0.3135846 | 0.3337045 | 0.2646538 | 91.32228 | 83.46756 | 8 | 7 | 0 | 1 | 0 | 1 | 0
O | 0.255754 | 0.291521 | 0.1315721 | 91.26336 | 81.49249 | 7 | 6 | 0 | 1 | 0 | 1 | 0
HO2 | 0.4782518 | 0.2834701 | 0.1867961 | 89.88824 | 79.062 | 7 | 6 | 0 | 1 | 0 | 1 | 0
C7H6O2 | 0.5171243 | 0.5171243 | 0.5385163 | 80.65476 | 71.75336 | 4 | 4 | 0 | 0 | 0 | 0 | 0
C7H7O2 | 0.6143129 | 0.8139625 | 0.7387313 | 81.0119 | 67.08333 | 4 | 2 | 2 | 0 | 0 | 0 | 0
H | 0.4282791 | 0.06897114 | 0.3111804 | 89.34524 | 86.28356 | 4 | 3 | 0 | 1 | 0 | 1 | 0
C7H6O | 0.2270489 | 0.2270489 | 0.3444924 | 75.66327 | 67.00224 | 2 | 2 | 0 | 0 | 0 | 0 | 0
C7H7O | 0.4088791 | 0.4088791 | 0.5641667 | 79.84694 | 69.61409 | 2 | 2 | 0 | 0 | 0 | 0 | 0

## MatterSim
Adsorbate_name | MAE_total (eV) | MAE_normal (eV) | MAE_single (eV) | ADwT (%) | AMDwT (%) | Num_total | Num_normal | Num_adsorbate_migration | Anomaly count
[9 empty] | total | reproduction failure | unphysical relaxation | energy anomaly
HO | 0.5026323 | 0.223319 | 0.1216053 | 85.67177 | 76.66107 | 8 | 5 | 0 | 3 | 1 | 2 | 0
O | 0.2472254 | 0.2640675 | 0.2527457 | 89.41691 | 82.18121 | 7 | 6 | 0 | 1 | 0 | 1 | 0
HO2 | 0.6362282 | 0.3123006 | 0.121991 | 85.47133 | 68.76638 | 7 | 4 | 1 | 2 | 0 | 2 | 0
C7H6O2 | 0.1841884 | 0.05986144 | 0.215731 | 81.44558 | 71.11018 | 4 | 2 | 0 | 2 | 0 | 2 | 0
C7H7O2 | 0.2343013 | 0.1453244 | 0.1211546 | 83.97959 | 68.0481 | 4 | 2 | 1 | 1 | 0 | 1 | 0
H | 0.6394901 | 0.6394901 | 0.7319552 | 91.35204 | 87.41331 | 4 | 4 | 0 | 0 | 0 | 0 | 0
C7H6O | 0.1741699 | 0 | 0.01930805 | 78.21429 | 65.3132 | 2 | 0 | 0 | 2 | 0 | 2 | 0
C7H7O | 0.1230704 | 0.05586743 | 0.2208147 | 84.64286 | 68.93177 | 2 | 1 | 0 | 1 | 0 | 1 | 0

## ORB
Adsorbate_name | MAE_total (eV) | MAE_normal (eV) | MAE_single (eV) | ADwT (%) | AMDwT (%) | Num_total | Num_normal | Num_adsorbate_migration | Anomaly count
[9 empty] | total | reproduction failure | unphysical relaxation | energy anomaly
HO | 0.2100248 | 0.1198021 | 0.1505941 | 89.20068 | 85.83194 | 8 | 4 | 0 | 4 | 0 | 4 | 0
O | 0.1930637 | 0.1716555 | 0.1288611 | 89.12051 | 82.82199 | 7 | 4 | 0 | 3 | 0 | 3 | 0
HO2 | 0.418639 | 0.3096124 | 0.1360852 | 86.64723 | 76.87919 | 7 | 3 | 0 | 4 | 0 | 4 | 0
C7H6O2 | 0.1921983 | 0.1921983 | 0.05497986 | 88.23129 | 84.71477 | 4 | 4 | 0 | 0 | 0 | 0 | 0
C7H7O2 | 0.2770772 | 0.1774157 | 0.2587724 | 88.29082 | 75.25727 | 4 | 2 | 1 | 1 | 0 | 1 | 0
H | 0.3628573 | 0.4685702 | 0.4129218 | 87.93367 | 83.93456 | 4 | 3 | 0 | 1 | 0 | 1 | 0
C7H6O | 0.2157377 | 0.1918634 | 0.07451435 | 81.87075 | 74.68121 | 2 | 1 | 0 | 1 | 0 | 1 | 0
C7H7O | 0.2601084 | 0 | 0.3164932 | 82.82313 | 75.28523 | 2 | 0 | 0 | 2 | 0 | 2 | 0

## SevenNet
Adsorbate_name | MAE_total (eV) | MAE_normal (eV) | MAE_single (eV) | ADwT (%) | AMDwT (%) | Num_total | Num_normal | Num_adsorbate_migration | Anomaly count
[9 empty] | total | reproduction failure | unphysical relaxation | energy anomaly
HO | 0.4542345 | 0.19699 | 0.2593886 | 86.79847 | 78.48294 | 8 | 6 | 0 | 2 | 1 | 1 | 0
O | 0.2404407 | 0.3186939 | 0.2032408 | 88.11953 | 76.61553 | 7 | 5 | 1 | 1 | 0 | 1 | 0
HO2 | 0.7256526 | 0.223095 | 0.4233648 | 77.75996 | 56.20006 | 7 | 2 | 2 | 3 | 0 | 3 | 0
C7H6O2 | 0.148211 | 0.05451129 | 0.2022842 | 63.97959 | 52.52517 | 4 | 2 | 0 | 2 | 0 | 2 | 0
C7H7O2 | 1.941227 | 0.1754659 | 0.2526751 | 69.09864 | 58.74161 | 4 | 2 | 1 | 1 | 0 | 1 | 0
H | 1.483018 | 0.9215499 | 1.569041 | 90.22959 | 84.74832 | 4 | 3 | 0 | 1 | 0 | 0 | 1
C7H6O | 0.1112637 | 0 | 0.05549662 | 67.34694 | 57.95302 | 2 | 0 | 0 | 2 | 0 | 2 | 0
C7H7O | 0.3720567 | 0.5628673 | 0.6596067 | 78.82653 | 70.77181 | 2 | 1 | 0 | 1 | 0 | 1 | 0

## UMA_oc20_m
Adsorbate_name | MAE_total (eV) | MAE_normal (eV) | MAE_single (eV) | ADwT (%) | AMDwT (%) | Num_total | Num_normal | Num_adsorbate_migration | Anomaly count
[9 empty] | total | reproduction failure | unphysical relaxation | energy anomaly
HO | 1.212499 | 0 | 0.7958382 | 42.34694 | 36.53943 | 8 | 0 | 0 | 8 | 0 | 8 | 0
O | 0.7317934 | 0 | 0.7455556 | 43.59086 | 33.58102 | 7 | 0 | 0 | 7 | 1 | 6 | 0
HO2 | 0.704252 | 0 | 0.4086868 | 38.67347 | 34.09716 | 7 | 0 | 0 | 7 | 0 | 7 | 0
C7H6O2 | 0.5534014 | 0 | 0.1124995 | 18.09524 | 20.06152 | 4 | 0 | 0 | 4 | 0 | 4 | 0
C7H7O2 | 0.465928 | 0 | 0.4609249 | 27.47449 | 28.19351 | 4 | 0 | 0 | 4 | 0 | 4 | 0
H | 4.301173 | 0 | 5.127031 | 56.26701 | 55.98434 | 4 | 0 | 0 | 4 | 0 | 2 | 2
C7H6O | 0.6064805 | 0 | 0.138942 | 20.32313 | 23.37248 | 2 | 0 | 0 | 2 | 0 | 2 | 0
C7H7O | 0.3072344 | 0 | 0.7122966 | 35.17007 | 36.03468 | 2 | 0 | 0 | 2 | 0 | 2 | 0

## UMA_oc20_s
Adsorbate_name | MAE_total (eV) | MAE_normal (eV) | MAE_single (eV) | ADwT (%) | AMDwT (%) | Num_total | Num_normal | Num_adsorbate_migration | Anomaly count
[9 empty] | total | reproduction failure | unphysical relaxation | energy anomaly
HO | 0.9310392 | 0.1484183 | 0.5860294 | 57.2534 | 48.37109 | 8 | 1 | 0 | 7 | 0 | 7 | 0
O | 0.8782554 | 0 | 0.6125195 | 58.70262 | 45.68233 | 7 | 0 | 0 | 7 | 0 | 7 | 0
HO2 | 0.4096589 | 0.129642 | 0.3023867 | 59.02818 | 50.09907 | 7 | 1 | 0 | 6 | 0 | 6 | 0
C7H6O2 | 0.2986913 | 0 | 0.4814276 | 32.03231 | 29.37081 | 4 | 0 | 0 | 4 | 0 | 4 | 0
C7H7O2 | 0.7267851 | 0 | 0.213844 | 45.29762 | 41.04306 | 4 | 0 | 0 | 4 | 0 | 4 | 0
H | 4.141842 | 0 | 4.612198 | 39.9915 | 56.54642 | 4 | 0 | 0 | 4 | 0 | 4 | 0
C7H6O | 0.3328373 | 0 | 0.2941402 | 36.83673 | 32.78523 | 2 | 0 | 0 | 2 | 0 | 2 | 0
C7H7O | 0.8095881 | 0 | 0.1035945 | 52.70408 | 54.12752 | 2 | 0 | 0 | 2 | 0 | 2 | 0

## UMA_omat_m
Adsorbate_name | MAE_total (eV) | MAE_normal (eV) | MAE_single (eV) | ADwT (%) | AMDwT (%) | Num_total | Num_normal | Num_adsorbate_migration | Anomaly count
[9 empty] | total | reproduction failure | unphysical relaxation | energy anomaly
HO | 0.4899631 | 0.2637453 | 0.5237132 | 91.28827 | 86.75755 | 8 | 6 | 0 | 2 | 0 | 1 | 1
O | 0.3050328 | 0.3050328 | 0.2626958 | 90.86006 | 84.71556 | 7 | 7 | 0 | 0 | 0 | 0 | 0
HO2 | 0.4995955 | 0.4995955 | 0.5366622 | 90.27697 | 84.47747 | 7 | 7 | 0 | 0 | 0 | 0 | 0
C7H6O2 | 0.1789041 | 0.09950535 | 0.04221278 | 91.42857 | 86.50168 | 4 | 3 | 0 | 1 | 0 | 1 | 0
C7H7O2 | 0.1526578 | 0.09657861 | 0.1093922 | 91.96429 | 88.26342 | 4 | 3 | 0 | 1 | 0 | 1 | 0
H | 0.7701375 | 0.7701375 | 0.8617723 | 94.2602 | 92.23154 | 4 | 4 | 0 | 0 | 0 | 0 | 0
C7H6O | 0.5337309 | 0.4062514 | 0.2133373 | 88.52041 | 80.74385 | 2 | 1 | 0 | 1 | 0 | 1 | 0
C7H7O | 0.3814361 | 0.3829234 | 0.1385362 | 88.67347 | 75.52573 | 2 | 1 | 0 | 1 | 0 | 1 | 0

## UMA_omat_s
Adsorbate_name | MAE_total (eV) | MAE_normal (eV) | MAE_single (eV) | ADwT (%) | AMDwT (%) | Num_total | Num_normal | Num_adsorbate_migration | Anomaly count
[9 empty] | total | reproduction failure | unphysical relaxation | energy anomaly
HO | 0.3702352 | 0.3702352 | 0.3415282 | 90.45918 | 92.67198 | 8 | 8 | 0 | 0 | 0 | 0 | 0
O | 0.2886116 | 0.2886116 | 0.2675058 | 90.93294 | 92.47363 | 7 | 7 | 0 | 0 | 0 | 0 | 0
HO2 | 0.2842383 | 0.2842383 | 0.2722779 | 89.6793 | 88.16395 | 7 | 7 | 0 | 0 | 0 | 0 | 0
C7H6O2 | 0.1885136 | 0.3321099 | 0.1961821 | 69.69388 | 60.62081 | 4 | 2 | 2 | 0 | 0 | 0 | 0
C7H7O2 | 0.2150283 | 0.2477295 | 0.2377872 | 88.12925 | 75.3104 | 4 | 2 | 2 | 0 | 0 | 0 | 0
H | 0.4457107 | 0.4457107 | 0.4599517 | 92.34694 | 92.5755 | 4 | 4 | 0 | 0 | 0 | 0 | 0
C7H6O | 0.5758557 | 0.5758557 | 0.4381081 | 89.03061 | 83.40604 | 2 | 2 | 0 | 0 | 0 | 0 | 0
C7H7O | 0.3540424 | 0.3540424 | 0.2574071 | 89.08163 | 82.41611 | 2 | 2 | 0 | 0 | 0 | 0 | 0