## MLIP_Data
MLIP_name | Normal rate (%) | Adsorbate migration rate (%) | Anomaly rate (%) |  |  |  | MAE_total (eV) | MAE_normal (eV) | MAE_single (eV) | ADwT (%) | AMDwT (%) | Num_total | Time_total (s) | Time_per_step (s) | Steps_total
|  |  | total | reproduction failure | unphysical relaxation | energy anomaly
AlphaNet | 100 | 0 | 0 | 0 | 0 | 0 | 0.3618232 | 0.3618232 | 0.3398023 | 92.65306 | 93.76398 | 10 | 25.18252 | 0.0335767 | 750
CHGNet | 50 | 50 | 0 | 0 | 0 | 0 | 0.6901063 | 0.8173613 | 0.4865113 | 75.5 | 70.99888 | 10 | 76.89424 | 0.05310376 | 1448
DP | 100 | 0 | 0 | 0 | 0 | 0 | 0.1808711 | 0.1808711 | 0.1705064 | 93.17602 | 93.2802 | 8 | 228.7293 | 0.4055485 | 564
eqnorm | 70 | 30 | 0 | 0 | 0 | 0 | 0.1809375 | 0.1385612 | 0.1407585 | 83.69388 | 82.70134 | 10 | 105.6372 | 0.09083162 | 1163
eSEN | 100 | 0 | 0 | 0 | 0 | 0 | 0.1966715 | 0.1966715 | 0.1996869 | 93.40816 | 95.11409 | 10 | 109.4666 | 0.1636273 | 669
GRACE | 90 | 10 | 0 | 0 | 0 | 0 | 0.3155747 | 0.3338294 | 0.2859045 | 91.2449 | 89.39262 | 10 | 10.76902 | 0.01295911 | 831
MACE | 60 | 40 | 0 | 0 | 0 | 0 | 0.3113517 | 0.3291717 | 0.4365752 | 72.87755 | 72.55034 | 10 | 52.81544 | 0.03134448 | 1685
MATLANTISv8 | 100 | 0 | 0 | 0 | 0 | 0 | 0.1538782 | 0.1538782 | 0.1634404 | 84.91837 | 90.73714 | 10 | 67.83128 | 0.08936927 | 759
MATLANTISv8_D3 | 100 | 0 | 0 | 0 | 0 | 0 | 0.3702711 | 0.3702711 | 0.3023382 | 75.68367 | 85.38926 | 10 | 89.01161 | 0.09389411 | 948
MatterSim | 60 | 40 | 0 | 0 | 0 | 0 | 0.3047681 | 0.3258221 | 0.2109773 | 82.94218 | 80.04922 | 10 | 53.33917 | 0.04173644 | 1278
ORB | 100 | 0 | 0 | 0 | 0 | 0 | 0.2010315 | 0.2010315 | 0.1911533 | 89.20068 | 90.92729 | 10 | 17.31478 | 0.02027491 | 854
SevenNet | 90 | 10 | 0 | 0 | 0 | 0 | 0.4990248 | 0.4962025 | 0.4390068 | 89.68367 | 87.80537 | 10 | 71.08381 | 0.0811459 | 876
UMA_oc20_m | 100 | 0 | 0 | 0 | 0 | 0 | 0.175514 | 0.175514 | 0.1864785 | 90.94898 | 95.27852 | 10 | 120.5068 | 0.2148072 | 561
UMA_oc20_s | 100 | 0 | 0 | 0 | 0 | 0 | 0.1833598 | 0.1833598 | 0.1923771 | 91.39796 | 95.25168 | 10 | 58.46918 | 0.1025775 | 570
UMA_omat_m | 100 | 0 | 0 | 0 | 0 | 0 | 0.5189966 | 0.5189966 | 0.4905625 | 85.76871 | 90.3613 | 10 | 184.7919 | 0.2184301 | 846
UMA_omat_s | 100 | 0 | 0 | 0 | 0 | 0 | 0.7524218 | 0.7524218 | 0.7824897 | 86.59184 | 90.76174 | 10 | 73.83526 | 0.1000478 | 738

## anomaly
MLIP_name | Num_normal | Num_adsorbate_migration | Anomaly count |  |  |  | Reproduction failure |  |  | Unphysical relaxation
|  |  | total | reproduction failure | unphysical relaxation | energy anomaly | ads_eng_seed | ads_seed | slab_seed | ads_conv | ads_move | slab_conv | slab_move
AlphaNet | 10 | 0 | 0 | 0 | 0 | 0 | 0 | 0 | 0 | 0 | 0 | 0 | 0
CHGNet | 5 | 5 | 0 | 0 | 0 | 0 | 0 | 0 | 0 | 0 | 0 | 0 | 0
DP | 8 | 0 | 0 | 0 | 0 | 0 | 0 | 0 | 0 | 0 | 0 | 0 | 0
eqnorm | 7 | 3 | 0 | 0 | 0 | 0 | 0 | 0 | 0 | 0 | 0 | 0 | 0
eSEN | 10 | 0 | 0 | 0 | 0 | 0 | 0 | 0 | 0 | 0 | 0 | 0 | 0
GRACE | 9 | 1 | 0 | 0 | 0 | 0 | 0 | 0 | 0 | 0 | 0 | 0 | 0
MACE | 6 | 4 | 0 | 0 | 0 | 0 | 0 | 0 | 0 | 0 | 0 | 0 | 0
MATLANTISv8 | 10 | 0 | 0 | 0 | 0 | 0 | 0 | 0 | 0 | 0 | 0 | 0 | 0
MATLANTISv8_D3 | 10 | 0 | 0 | 0 | 0 | 0 | 0 | 0 | 0 | 0 | 0 | 0 | 0
MatterSim | 6 | 4 | 0 | 0 | 0 | 0 | 0 | 0 | 0 | 0 | 0 | 0 | 0
ORB | 10 | 0 | 0 | 0 | 0 | 0 | 0 | 0 | 0 | 0 | 0 | 0 | 0
SevenNet | 9 | 1 | 0 | 0 | 0 | 0 | 0 | 0 | 0 | 0 | 0 | 0 | 0
UMA_oc20_m | 10 | 0 | 0 | 0 | 0 | 0 | 0 | 0 | 0 | 0 | 0 | 0 | 0
UMA_oc20_s | 10 | 0 | 0 | 0 | 0 | 0 | 0 | 0 | 0 | 0 | 0 | 0 | 0
UMA_omat_m | 10 | 0 | 0 | 0 | 0 | 0 | 0 | 0 | 0 | 0 | 0 | 0 | 0
UMA_omat_s | 10 | 0 | 0 | 0 | 0 | 0 | 0 | 0 | 0 | 0 | 0 | 0 | 0

## AlphaNet
Adsorbate_name | MAE_total (eV) | MAE_normal (eV) | MAE_single (eV) | ADwT (%) | AMDwT (%) | Num_total | Num_normal | Num_adsorbate_migration | Anomaly count
[9 empty] | total | reproduction failure | unphysical relaxation | energy anomaly
CO | 0.7293948 | 0.7293948 | 0.7221659 | 93.57143 | 96.88479 | 2 | 2 | 0 | 0 | 0 | 0 | 0
CH4 | 0.1042703 | 0.1042703 | 0.1093095 | 96.68367 | 97.39933 | 2 | 2 | 0 | 0 | 0 | 0 | 0
CH3CH2OH | 0.09163134 | 0.09163134 | 0.05418145 | 86.12245 | 85.30201 | 2 | 2 | 0 | 0 | 0 | 0 | 0
CH3CHO | 0.5907953 | 0.5907953 | 0.5106714 | 92.60204 | 92.33221 | 2 | 2 | 0 | 0 | 0 | 0 | 0
H | 0.2930242 | 0.2930242 | 0.302683 | 94.28571 | 96.90157 | 2 | 2 | 0 | 0 | 0 | 0 | 0

## CHGNet
Adsorbate_name | MAE_total (eV) | MAE_normal (eV) | MAE_single (eV) | ADwT (%) | AMDwT (%) | Num_total | Num_normal | Num_adsorbate_migration | Anomaly count
[9 empty] | total | reproduction failure | unphysical relaxation | energy anomaly
CO | 0.9720525 | 0.9720525 | 0.970992 | 87.70408 | 92.83557 | 2 | 2 | 0 | 0 | 0 | 0 | 0
CH4 | 0.6005484 | 0 | 0.2141196 | 63.11224 | 49.21141 | 2 | 0 | 2 | 0 | 0 | 0 | 0
CH3CH2OH | 0.3561007 | 0 | 0.08048881 | 60.08503 | 49.26174 | 2 | 0 | 2 | 0 | 0 | 0 | 0
CH3CHO | 0.9850213 | 1.069084 | 0.6740014 | 79.94898 | 74.74832 | 2 | 1 | 1 | 0 | 0 | 0 | 0
H | 0.5368086 | 0.5368086 | 0.4929549 | 86.64966 | 88.93736 | 2 | 2 | 0 | 0 | 0 | 0 | 0

## DP
Adsorbate_name | MAE_total (eV) | MAE_normal (eV) | MAE_single (eV) | ADwT (%) | AMDwT (%) | Num_total | Num_normal | Num_adsorbate_migration | Anomaly count
[9 empty] | total | reproduction failure | unphysical relaxation | energy anomaly
CO | 0.2765313 | 0.2765313 | 0.2639186 | 95 | 96.57718 | 1 | 1 | 0 | 0 | 0 | 0 | 0
CH4 | 0.04704001 | 0.04704001 | 0.03506571 | 96.22449 | 96.66107 | 2 | 2 | 0 | 0 | 0 | 0 | 0
CH3CH2OH | 0.05510075 | 0.05510075 | 0.09711138 | 88.57143 | 86.97987 | 2 | 2 | 0 | 0 | 0 | 0 | 0
CH3CHO | 0.3448393 | 0.3448393 | 0.2839375 | 92.44898 | 92.33221 | 2 | 2 | 0 | 0 | 0 | 0 | 0
H | 0.2764777 | 0.2764777 | 0.2679037 | 95.91837 | 97.71812 | 1 | 1 | 0 | 0 | 0 | 0 | 0

## eqnorm
Adsorbate_name | MAE_total (eV) | MAE_normal (eV) | MAE_single (eV) | ADwT (%) | AMDwT (%) | Num_total | Num_normal | Num_adsorbate_migration | Anomaly count
[9 empty] | total | reproduction failure | unphysical relaxation | energy anomaly
CO | 0.1199329 | 0.1199329 | 0.1211575 | 91.53061 | 95.31879 | 2 | 2 | 0 | 0 | 0 | 0 | 0
CH4 | 0.01399977 | 0.01399977 | 0.01673954 | 91.07143 | 95.40268 | 2 | 2 | 0 | 0 | 0 | 0 | 0
CH3CH2OH | 0.05538689 | 0.08085913 | 0.1138815 | 84.26871 | 82.85235 | 2 | 1 | 1 | 0 | 0 | 0 | 0
CH3CHO | 0.4047658 | 0 | 0.1695044 | 62.46599 | 47.66779 | 2 | 0 | 2 | 0 | 0 | 0 | 0
H | 0.3106018 | 0.3106018 | 0.2825095 | 89.13265 | 92.2651 | 2 | 2 | 0 | 0 | 0 | 0 | 0

## eSEN
Adsorbate_name | MAE_total (eV) | MAE_normal (eV) | MAE_single (eV) | ADwT (%) | AMDwT (%) | Num_total | Num_normal | Num_adsorbate_migration | Anomaly count
[9 empty] | total | reproduction failure | unphysical relaxation | energy anomaly
CO | 0.281062 | 0.281062 | 0.2740783 | 91.68367 | 95.03356 | 2 | 2 | 0 | 0 | 0 | 0 | 0
CH4 | 0.1272901 | 0.1272901 | 0.1409925 | 96.68367 | 97.29866 | 2 | 2 | 0 | 0 | 0 | 0 | 0
CH3CH2OH | 0.1096128 | 0.1096128 | 0.1420873 | 91.88776 | 91.92953 | 2 | 2 | 0 | 0 | 0 | 0 | 0
CH3CHO | 0.2400911 | 0.2400911 | 0.2183358 | 94.43878 | 95.30201 | 2 | 2 | 0 | 0 | 0 | 0 | 0
H | 0.2253014 | 0.2253014 | 0.2229406 | 92.34694 | 96.00671 | 2 | 2 | 0 | 0 | 0 | 0 | 0

## GRACE
Adsorbate_name | MAE_total (eV) | MAE_normal (eV) | MAE_single (eV) | ADwT (%) | AMDwT (%) | Num_total | Num_normal | Num_adsorbate_migration | Anomaly count
[9 empty] | total | reproduction failure | unphysical relaxation | energy anomaly
CO | 0.5791186 | 0.5791186 | 0.5680739 | 93.21429 | 95.8557 | 2 | 2 | 0 | 0 | 0 | 0 | 0
CH4 | 0.2033055 | 0.2033055 | 0.166112 | 92.70408 | 89.66443 | 2 | 2 | 0 | 0 | 0 | 0 | 0
CH3CH2OH | 0.09897055 | 0.04665849 | 0.06890249 | 87.95918 | 82.34899 | 2 | 1 | 1 | 0 | 0 | 0 | 0
CH3CHO | 0.5063011 | 0.5063011 | 0.4336391 | 88.52041 | 82.78523 | 2 | 2 | 0 | 0 | 0 | 0 | 0
H | 0.1901778 | 0.1901778 | 0.1927948 | 93.82653 | 96.30872 | 2 | 2 | 0 | 0 | 0 | 0 | 0

## MACE
Adsorbate_name | MAE_total (eV) | MAE_normal (eV) | MAE_single (eV) | ADwT (%) | AMDwT (%) | Num_total | Num_normal | Num_adsorbate_migration | Anomaly count
[9 empty] | total | reproduction failure | unphysical relaxation | energy anomaly
CO | 0.2885808 | 0.2885808 | 0.3125266 | 79.64286 | 87.85235 | 2 | 2 | 0 | 0 | 0 | 0 | 0
CH4 | 0.1709283 | 0 | 0.2939771 | 66.68367 | 55.12864 | 2 | 0 | 2 | 0 | 0 | 0 | 0
CH3CH2OH | 0.7018942 | 0.8112257 | 0.8906416 | 68.46939 | 68.47315 | 2 | 1 | 1 | 0 | 0 | 0 | 0
CH3CHO | 0.2162879 | 0.2285078 | 0.5200904 | 70.56122 | 65.10626 | 2 | 1 | 1 | 0 | 0 | 0 | 0
H | 0.1790675 | 0.1790675 | 0.1656405 | 79.03061 | 86.19128 | 2 | 2 | 0 | 0 | 0 | 0 | 0

## MATLANTISv8
Adsorbate_name | MAE_total (eV) | MAE_normal (eV) | MAE_single (eV) | ADwT (%) | AMDwT (%) | Num_total | Num_normal | Num_adsorbate_migration | Anomaly count
[9 empty] | total | reproduction failure | unphysical relaxation | energy anomaly
CO | 0.2046228 | 0.2046228 | 0.1997499 | 84.08163 | 92.06376 | 2 | 2 | 0 | 0 | 0 | 0 | 0
CH4 | 0.07215804 | 0.07215804 | 0.100975 | 88.97959 | 93.38926 | 2 | 2 | 0 | 0 | 0 | 0 | 0
CH3CH2OH | 0.1218401 | 0.1218401 | 0.1890802 | 81.88776 | 85.88926 | 2 | 2 | 0 | 0 | 0 | 0 | 0
CH3CHO | 0.09944089 | 0.09944089 | 0.06856443 | 85.56122 | 91.02349 | 2 | 2 | 0 | 0 | 0 | 0 | 0
H | 0.2713289 | 0.2713289 | 0.2588323 | 84.08163 | 91.31991 | 2 | 2 | 0 | 0 | 0 | 0 | 0

## MATLANTISv8_D3
Adsorbate_name | MAE_total (eV) | MAE_normal (eV) | MAE_single (eV) | ADwT (%) | AMDwT (%) | Num_total | Num_normal | Num_adsorbate_migration | Anomaly count
[9 empty] | total | reproduction failure | unphysical relaxation | energy anomaly
CO | 0.4489069 | 0.4489069 | 0.4268362 | 76.93878 | 88.48993 | 2 | 2 | 0 | 0 | 0 | 0 | 0
CH4 | 0.08748602 | 0.08748602 | 0.055592 | 82.19388 | 90.26846 | 2 | 2 | 0 | 0 | 0 | 0 | 0
CH3CH2OH | 0.3985973 | 0.3985973 | 0.2333672 | 66.02041 | 74.68121 | 2 | 2 | 0 | 0 | 0 | 0 | 0
CH3CHO | 0.5537539 | 0.5537539 | 0.457868 | 75.91837 | 85.30201 | 2 | 2 | 0 | 0 | 0 | 0 | 0
H | 0.3626116 | 0.3626116 | 0.3380276 | 77.34694 | 88.2047 | 2 | 2 | 0 | 0 | 0 | 0 | 0

## MatterSim
Adsorbate_name | MAE_total (eV) | MAE_normal (eV) | MAE_single (eV) | ADwT (%) | AMDwT (%) | Num_total | Num_normal | Num_adsorbate_migration | Anomaly count
[9 empty] | total | reproduction failure | unphysical relaxation | energy anomaly
CO | 0.1736591 | 0.1736591 | 0.1767605 | 90.20408 | 95.45302 | 2 | 2 | 0 | 0 | 0 | 0 | 0
CH4 | 0.209645 | 0.2299542 | 0.07747633 | 79.7449 | 72.76846 | 2 | 1 | 1 | 0 | 0 | 0 | 0
CH3CH2OH | 0.3030955 | 0 | 0.09240974 | 73.07823 | 64.87696 | 2 | 0 | 2 | 0 | 0 | 0 | 0
CH3CHO | 0.3557718 | 0.4143221 | 0.243998 | 81.37755 | 72.01342 | 2 | 1 | 1 | 0 | 0 | 0 | 0
H | 0.4816691 | 0.4816691 | 0.4642419 | 90.30612 | 95.13423 | 2 | 2 | 0 | 0 | 0 | 0 | 0

## ORB
Adsorbate_name | MAE_total (eV) | MAE_normal (eV) | MAE_single (eV) | ADwT (%) | AMDwT (%) | Num_total | Num_normal | Num_adsorbate_migration | Anomaly count
[9 empty] | total | reproduction failure | unphysical relaxation | energy anomaly
CO | 0.333454 | 0.333454 | 0.3433379 | 88.72449 | 92.30425 | 2 | 2 | 0 | 0 | 0 | 0 | 0
CH4 | 0.02729099 | 0.02729099 | 0.0287215 | 94.09864 | 94.47987 | 2 | 2 | 0 | 0 | 0 | 0 | 0
CH3CH2OH | 0.06566299 | 0.06566299 | 0.05616992 | 84.59184 | 84.85459 | 2 | 2 | 0 | 0 | 0 | 0 | 0
CH3CHO | 0.3621385 | 0.3621385 | 0.3187883 | 89.93197 | 91.20805 | 2 | 2 | 0 | 0 | 0 | 0 | 0
H | 0.2166108 | 0.2166108 | 0.2087489 | 88.65646 | 91.78971 | 2 | 2 | 0 | 0 | 0 | 0 | 0

## SevenNet
Adsorbate_name | MAE_total (eV) | MAE_normal (eV) | MAE_single (eV) | ADwT (%) | AMDwT (%) | Num_total | Num_normal | Num_adsorbate_migration | Anomaly count
[9 empty] | total | reproduction failure | unphysical relaxation | energy anomaly
CO | 0.6783522 | 0.6783522 | 0.6409882 | 92.5 | 95.41946 | 2 | 2 | 0 | 0 | 0 | 0 | 0
CH4 | 0.4861876 | 0.4479493 | 0.4053084 | 83.0102 | 70.28523 | 2 | 1 | 1 | 0 | 0 | 0 | 0
CH3CH2OH | 0.3260866 | 0.3260866 | 0.2135073 | 85.96939 | 82.83557 | 2 | 2 | 0 | 0 | 0 | 0 | 0
CH3CHO | 0.587837 | 0.587837 | 0.524759 | 93.72449 | 94.26174 | 2 | 2 | 0 | 0 | 0 | 0 | 0
H | 0.4166607 | 0.4166607 | 0.4104709 | 93.21429 | 96.22483 | 2 | 2 | 0 | 0 | 0 | 0 | 0

## UMA_oc20_m
Adsorbate_name | MAE_total (eV) | MAE_normal (eV) | MAE_single (eV) | ADwT (%) | AMDwT (%) | Num_total | Num_normal | Num_adsorbate_migration | Anomaly count
[9 empty] | total | reproduction failure | unphysical relaxation | energy anomaly
CO | 0.01458769 | 0.01458769 | 0.02402294 | 87.95918 | 94.54698 | 2 | 2 | 0 | 0 | 0 | 0 | 0
CH4 | 0.1604369 | 0.1604369 | 0.1838897 | 93.0102 | 95.8557 | 2 | 2 | 0 | 0 | 0 | 0 | 0
CH3CH2OH | 0.3954161 | 0.3954161 | 0.4088701 | 93.36735 | 95.88926 | 2 | 2 | 0 | 0 | 0 | 0 | 0
CH3CHO | 0.2439332 | 0.2439332 | 0.2436936 | 92.65306 | 95.7047 | 2 | 2 | 0 | 0 | 0 | 0 | 0
H | 0.06319625 | 0.06319625 | 0.07191614 | 87.7551 | 94.39597 | 2 | 2 | 0 | 0 | 0 | 0 | 0

## UMA_oc20_s
Adsorbate_name | MAE_total (eV) | MAE_normal (eV) | MAE_single (eV) | ADwT (%) | AMDwT (%) | Num_total | Num_normal | Num_adsorbate_migration | Anomaly count
[9 empty] | total | reproduction failure | unphysical relaxation | energy anomaly
CO | 0.03290314 | 0.03290314 | 0.04563987 | 88.46939 | 94.68121 | 2 | 2 | 0 | 0 | 0 | 0 | 0
CH4 | 0.1509946 | 0.1509946 | 0.1737405 | 93.52041 | 95.8557 | 2 | 2 | 0 | 0 | 0 | 0 | 0
CH3CH2OH | 0.4022497 | 0.4022497 | 0.4119443 | 93.77551 | 95.8557 | 2 | 2 | 0 | 0 | 0 | 0 | 0
CH3CHO | 0.2617371 | 0.2617371 | 0.2591038 | 92.85714 | 95.48658 | 2 | 2 | 0 | 0 | 0 | 0 | 0
H | 0.06891427 | 0.06891427 | 0.07145717 | 88.36735 | 94.37919 | 2 | 2 | 0 | 0 | 0 | 0 | 0

## UMA_omat_m
Adsorbate_name | MAE_total (eV) | MAE_normal (eV) | MAE_single (eV) | ADwT (%) | AMDwT (%) | Num_total | Num_normal | Num_adsorbate_migration | Anomaly count
[9 empty] | total | reproduction failure | unphysical relaxation | energy anomaly
CO | 0.6554143 | 0.6554143 | 0.6534319 | 85.10204 | 92.23154 | 2 | 2 | 0 | 0 | 0 | 0 | 0
CH4 | 0.1698136 | 0.1698136 | 0.1490514 | 90.86735 | 93.75839 | 2 | 2 | 0 | 0 | 0 | 0 | 0
CH3CH2OH | 0.4690317 | 0.4690317 | 0.3890895 | 81.32653 | 83.63535 | 2 | 2 | 0 | 0 | 0 | 0 | 0
CH3CHO | 0.8704002 | 0.8704002 | 0.8296895 | 86.73469 | 90.8557 | 2 | 2 | 0 | 0 | 0 | 0 | 0
H | 0.4303232 | 0.4303232 | 0.43155 | 84.81293 | 91.3255 | 2 | 2 | 0 | 0 | 0 | 0 | 0

## UMA_omat_s
Adsorbate_name | MAE_total (eV) | MAE_normal (eV) | MAE_single (eV) | ADwT (%) | AMDwT (%) | Num_total | Num_normal | Num_adsorbate_migration | Anomaly count
[9 empty] | total | reproduction failure | unphysical relaxation | energy anomaly
CO | 0.6209465 | 0.6209465 | 0.5764666 | 84.84694 | 91.77852 | 2 | 2 | 0 | 0 | 0 | 0 | 0
CH4 | 0.7590719 | 0.7590719 | 0.819785 | 90.66327 | 93.57383 | 2 | 2 | 0 | 0 | 0 | 0 | 0
CH3CH2OH | 1.29727 | 1.29727 | 1.37584 | 84.7449 | 86.34228 | 2 | 2 | 0 | 0 | 0 | 0 | 0
CH3CHO | 0.7680056 | 0.7680056 | 0.8284495 | 87.39796 | 90.50336 | 2 | 2 | 0 | 0 | 0 | 0 | 0
H | 0.3168147 | 0.3168147 | 0.3119073 | 85.30612 | 91.61074 | 2 | 2 | 0 | 0 | 0 | 0 | 0