## MLIP_Data
MLIP_name | Normal rate (%) | Adsorbate migration rate (%) | Anomaly rate (%) |  |  |  | MAE_total (eV) | MAE_normal (eV) | MAE_single (eV) | ADwT (%) | AMDwT (%) | Num_total | Time_total (s) | Time_per_step (s) | Steps_total
|  |  | total | reproduction failure | unphysical relaxation | energy anomaly
AlphaNet | 38.27259 | 17.45145 | 44.27596 | 16.38734 | 25.99096 | 1.897668 | 2.130061 | 0.3365866 | 4.085851 | 67.17309 | 62.98682 | 11277 | 344043.3 | 0.04945758 | 6956330
CHGNet | 61.71854 | 15.65133 | 22.63013 | 5.772812 | 16.70657 | 0.1507493 | 0.8771576 | 0.5194296 | 0.5753992 | 71.89807 | 71.65465 | 11277 | 207766.9 | 0.06646186 | 3126108
DP | 61.33724 | 16.3962 | 22.26656 | 4.886051 | 15.96169 | 1.418817 | 0.8613314 | 0.3442015 | 1.433468 | 74.04696 | 72.50507 | 11277 | 289920.4 | 0.1032587 | 2807709
eqnorm | 53.00168 | 21.31773 | 25.68059 | 3.431764 | 21.76111 | 0.4877184 | 0.7606634 | 0.3982493 | 0.8489898 | 72.07991 | 68.48542 | 11277 | 229506.5 | 0.07562399 | 3034837
eSEN | 56.11421 | 18.51556 | 25.37022 | 7.156159 | 14.11723 | 4.096834 | 1.269953 | 0.2678172 | 2.21053 | 79.51247 | 75.60026 | 11277 | 402173.4 | 0.1315887 | 3056291
GRACE | 43.67296 | 27.16148 | 29.16556 | 2.403121 | 24.11102 | 2.651414 | 1.392775 | 0.2957532 | 2.489859 | 69.6641 | 64.61667 | 11277 | 109432.7 | 0.03495415 | 3130750
MACE | 43.3007 | 25.66434 | 31.03497 | 3.58042 | 24.25175 | 3.202797 | 1.14812 | 0.4902711 | 1.117176 | 67.13916 | 65.10995 | 7150 | 85913.8 | 0.04299243 | 1998347

## anomaly
MLIP_name | Num_normal | Num_adsorbate_migration | Anomaly count |  |  |  | Reproduction failure |  |  | Unphysical relaxation
|  |  | total | reproduction failure | unphysical relaxation | energy anomaly | ads_eng_seed | ads_seed | slab_seed | ads_conv | ads_move | slab_conv | slab_move
AlphaNet | 4316 | 1968 | 4993 | 1848 | 2931 | 214 | 1847 | 1744 | 142 | 1545 | 3325 | 28 | 1782
CHGNet | 6960 | 1765 | 2552 | 651 | 1884 | 17 | 650 | 466 | 223 | 136 | 1866 | 54 | 1122
DP | 6917 | 1849 | 2511 | 551 | 1800 | 160 | 551 | 529 | 22 | 154 | 1835 | 8 | 615
eqnorm | 5977 | 2404 | 2896 | 387 | 2454 | 55 | 386 | 280 | 120 | 121 | 2333 | 126 | 1044
eSEN | 6328 | 2088 | 2861 | 807 | 1592 | 462 | 807 | 721 | 88 | 214 | 1774 | 48 | 603
GRACE | 4925 | 3063 | 3289 | 271 | 2719 | 299 | 271 | 214 | 57 | 162 | 2464 | 3 | 1097
MACE | 3096 | 1835 | 2219 | 256 | 1734 | 229 | 255 | 208 | 64 | 102 | 1599 | 5 | 885

## AlphaNet
Adsorbate_name | MAE_total (eV) | MAE_normal (eV) | MAE_single (eV) | ADwT (%) | AMDwT (%) | Num_total | Num_normal | Num_adsorbate_migration | Anomaly count
[9 empty] | total | reproduction failure | unphysical relaxation | energy anomaly
HO | 4.246949 | 0.4263975 | 7.850771 | 63.75843 | 59.39669 | 3219 | 844 | 555 | 1820 | 741 | 956 | 123
H | 0.5936843 | 0.2228059 | 0.2580737 | 74.61367 | 72.7116 | 3209 | 2054 | 299 | 856 | 177 | 677 | 2
CO | 1.644142 | 0.3963565 | 3.772802 | 65.79273 | 59.54604 | 3209 | 988 | 726 | 1495 | 627 | 803 | 65
CHO | 1.932064 | 0.5664759 | 4.798432 | 62.01728 | 57.73757 | 1640 | 430 | 388 | 822 | 303 | 495 | 24

## CHGNet
Adsorbate_name | MAE_total (eV) | MAE_normal (eV) | MAE_single (eV) | ADwT (%) | AMDwT (%) | Num_total | Num_normal | Num_adsorbate_migration | Anomaly count
[9 empty] | total | reproduction failure | unphysical relaxation | energy anomaly
HO | 1.107352 | 0.8770962 | 0.8663222 | 72.40069 | 72.75945 | 3219 | 2100 | 432 | 687 | 162 | 521 | 4
H | 0.6835245 | 0.3363569 | 0.3858893 | 74.3352 | 74.91528 | 3209 | 2254 | 296 | 659 | 205 | 451 | 3
CO | 0.7089412 | 0.320547 | 0.3983931 | 70.79816 | 69.17031 | 3209 | 1824 | 615 | 770 | 192 | 578 | 0
CHO | 1.133365 | 0.5505136 | 0.7215389 | 68.29494 | 67.96721 | 1640 | 782 | 422 | 436 | 92 | 334 | 10

## DP
Adsorbate_name | MAE_total (eV) | MAE_normal (eV) | MAE_single (eV) | ADwT (%) | AMDwT (%) | Num_total | Num_normal | Num_adsorbate_migration | Anomaly count
[9 empty] | total | reproduction failure | unphysical relaxation | energy anomaly
HO | 1.327179 | 0.4757558 | 2.737243 | 72.93029 | 71.46932 | 3219 | 1799 | 450 | 970 | 183 | 667 | 120
H | 0.4302433 | 0.1850984 | 0.2070873 | 78.73066 | 78.50113 | 3209 | 2390 | 337 | 482 | 83 | 397 | 2
CO | 0.7240419 | 0.3710854 | 1.415507 | 73.27067 | 69.86329 | 3209 | 1843 | 749 | 617 | 179 | 426 | 12
CHO | 1.059113 | 0.4504647 | 1.309225 | 68.59308 | 67.97473 | 1640 | 885 | 313 | 442 | 106 | 310 | 26

## eqnorm
Adsorbate_name | MAE_total (eV) | MAE_normal (eV) | MAE_single (eV) | ADwT (%) | AMDwT (%) | Num_total | Num_normal | Num_adsorbate_migration | Anomaly count
[9 empty] | total | reproduction failure | unphysical relaxation | energy anomaly
HO | 1.005465 | 0.5598083 | 1.513225 | 70.655 | 67.35907 | 3219 | 1648 | 584 | 987 | 93 | 850 | 44
H | 0.5686032 | 0.2681067 | 0.3293152 | 76.11187 | 73.43599 | 3209 | 2072 | 440 | 697 | 128 | 567 | 2
CO | 0.6009415 | 0.3562416 | 0.6249315 | 71.45558 | 66.76666 | 3209 | 1614 | 837 | 758 | 85 | 667 | 6
CHO | 0.9685007 | 0.5089908 | 1.000492 | 68.20898 | 64.37252 | 1640 | 643 | 543 | 454 | 81 | 370 | 3

## eSEN
Adsorbate_name | MAE_total (eV) | MAE_normal (eV) | MAE_single (eV) | ADwT (%) | AMDwT (%) | Num_total | Num_normal | Num_adsorbate_migration | Anomaly count
[9 empty] | total | reproduction failure | unphysical relaxation | energy anomaly
HO | 2.664094 | 0.2150858 | 4.823993 | 76.38176 | 72.63736 | 3219 | 1291 | 527 | 1401 | 357 | 680 | 364
H | 0.3413612 | 0.1437032 | 0.1506498 | 85.8767 | 84.13125 | 3209 | 2492 | 310 | 407 | 109 | 296 | 2
CO | 0.7728475 | 0.4228976 | 1.402124 | 78.8006 | 72.9287 | 3209 | 1812 | 835 | 562 | 146 | 374 | 42
CHO | 1.323201 | 0.399281 | 2.69321 | 74.59742 | 69.95066 | 1640 | 733 | 416 | 491 | 195 | 242 | 54

## GRACE
Adsorbate_name | MAE_total (eV) | MAE_normal (eV) | MAE_single (eV) | ADwT (%) | AMDwT (%) | Num_total | Num_normal | Num_adsorbate_migration | Anomaly count
[9 empty] | total | reproduction failure | unphysical relaxation | energy anomaly
HO | 2.401549 | 0.3091621 | 4.535425 | 65.94784 | 61.67996 | 3219 | 1110 | 865 | 1244 | 78 | 993 | 173
H | 0.4903797 | 0.2463281 | 0.3001007 | 78.70704 | 75.73499 | 3209 | 2192 | 395 | 622 | 63 | 557 | 2
CO | 1.183425 | 0.3352091 | 2.266178 | 68.37163 | 60.76244 | 3209 | 1155 | 1179 | 875 | 68 | 691 | 116
CHO | 1.588108 | 0.3980702 | 3.197208 | 61.79304 | 56.16719 | 1640 | 468 | 624 | 548 | 62 | 478 | 8

## MACE
Adsorbate_name | MAE_total (eV) | MAE_normal (eV) | MAE_single (eV) | ADwT (%) | AMDwT (%) | Num_total | Num_normal | Num_adsorbate_migration | Anomaly count
[9 empty] | total | reproduction failure | unphysical relaxation | energy anomaly
HO | 1.877779 | 0.7042699 | 2.061275 | 66.35185 | 63.95885 | 2042 | 617 | 538 | 887 | 59 | 610 | 218
H | 0.6407041 | 0.3391167 | 0.3885865 | 72.06632 | 71.87222 | 2035 | 1259 | 316 | 460 | 79 | 379 | 2
CO | 0.8669224 | 0.4988425 | 0.836117 | 65.96338 | 63.31306 | 2016 | 918 | 572 | 526 | 66 | 456 | 4
CHO | 1.251738 | 0.6571507 | 1.232071 | 61.4166 | 57.74181 | 1057 | 302 | 409 | 346 | 52 | 289 | 5