## MLIP_Data
MLIP_name | Normal rate (%) | Adsorbate migration rate (%) | Anomaly rate (%) |  |  |  | MAE_total (eV) | MAE_normal (eV) | MAE_single (eV) | ADwT (%) | AMDwT (%) | Num_total | Time_total (s) | Time_per_step (s) | Steps_total
|  |  | total | reproduction failure | unphysical relaxation | energy anomaly
AlphaNet | 47.67892 | 8.184236 | 44.13685 | 0.7616054 | 43.33897 | 0.03626692 | 0.7882261 | 0.5883726 | 0.7466409 | 74.05691 | 67.95843 | 8272 | 142426.1 | 0.07325392 | 1944280
CHGNet | 55.5972 | 12.34284 | 32.05996 | 0.459381 | 22.06238 | 9.538201 | 1.329788 | 0.5098824 | 1.533837 | 79.11605 | 71.28824 | 8272 | 169692.9 | 0.1067345 | 1589859
DP | 67.37186 | 7.90619 | 24.72195 | 0.1692456 | 6.999516 | 17.55319 | 1.156961 | 0.4287609 | 1.164278 | 88.21487 | 85.23676 | 8272 | 131933.9 | 0.1232217 | 1070703
eqnorm | 27.06721 | 7.144584 | 65.7882 | 0.3505803 | 60.78337 | 4.654255 | 1.453736 | 0.5290782 | 1.936987 | 71.01002 | 63.62257 | 8272 | 227669.5 | 0.09404016 | 2420982
eSEN | 94.16103 | 2.248549 | 3.590426 | 0.0967118 | 2.804642 | 0.6890716 | 0.6662288 | 0.6524594 | 0.696151 | 89.27259 | 90.38739 | 8272 | 209081.7 | 0.2510847 | 832714
GRACE | 55.85106 | 15.66731 | 28.48162 | 0.0483559 | 11.15812 | 17.27515 | 1.266029 | 0.6870706 | 1.503398 | 80.3692 | 79.79231 | 8272 | 64854.81 | 0.05229446 | 1240185
MACE | 34.61074 | 4.59381 | 60.79545 | 0.5319149 | 53.6146 | 6.648936 | 1.978633 | 0.7444649 | 2.400954 | 67.20477 | 63.88375 | 8272 | 94799.84 | 0.05893291 | 1608606
MATLANTISv8 | 66.94874 | 6.576402 | 26.47485 | 0.2780464 | 9.622824 | 16.57398 | 1.292741 | 0.6333793 | 1.429246 | 91.44894 | 85.1807 | 8272 | 80733.26 | 0.08812116 | 916162
MATLANTISv8_D3 | 79.07398 | 7.229207 | 13.69681 | 0.4110251 | 6.37089 | 6.914894 | 0.7861785 | 0.570213 | 0.8867055 | 89.24772 | 85.55428 | 8272 | 99576.12 | 0.097396 | 1022384
MatterSim | 52.98598 | 17.72244 | 29.29159 | 0.47147 | 25.59236 | 3.227756 | 0.9181772 | 0.4921454 | 2.091086 | 81.49374 | 72.52127 | 8272 | 100728.8 | 0.07096384 | 1419438
ORB | 56.08075 | 10.6383 | 33.28095 | 0.5440039 | 9.949226 | 22.78772 | 1.50109 | 0.6837797 | 1.704247 | 91.54571 | 84.60928 | 8272 | 51741.59 | 0.05368498 | 963800
SevenNet | 51.29352 | 10.51741 | 38.18907 | 1.752901 | 34.84043 | 1.595745 | 1.452016 | 0.7509612 | 2.684112 | 79.63148 | 69.85535 | 8272 | 165968.8 | 0.09339766 | 1777013
UMA_oc20_m | 58.54545 | 0.9090909 | 40.54545 | 40.28788 | 0.2575758 | 0 | 2.025932 | 0.574008 | 1.454247 | 85.07891 | 88.61706 | 6600 | 258285.6 | 0.3239661 | 797261

## anomaly
MLIP_name | Num_normal | Num_adsorbate_migration | Anomaly count |  |  |  | Reproduction failure |  |  | Unphysical relaxation
|  |  | total | reproduction failure | unphysical relaxation | energy anomaly | ads_eng_seed | ads_seed | slab_seed | ads_conv | ads_move | slab_conv | slab_move
AlphaNet | 3944 | 677 | 3651 | 63 | 3585 | 3 | 63 | 63 | 0 | 109 | 3392 | 0 | 968
CHGNet | 4599 | 1021 | 2652 | 38 | 1825 | 789 | 38 | 38 | 0 | 8 | 1645 | 0 | 716
DP | 5573 | 654 | 2045 | 14 | 579 | 1452 | 14 | 14 | 0 | 11 | 580 | 0 | 0
eqnorm | 2239 | 591 | 5442 | 29 | 5028 | 385 | 29 | 28 | 1 | 6 | 4822 | 0 | 1230
eSEN | 7789 | 186 | 297 | 8 | 232 | 57 | 8 | 8 | 0 | 12 | 231 | 0 | 0
GRACE | 4620 | 1296 | 2356 | 4 | 923 | 1429 | 4 | 4 | 0 | 12 | 918 | 0 | 0
MACE | 2863 | 380 | 5029 | 44 | 4435 | 550 | 44 | 44 | 0 | 19 | 4292 | 0 | 1939
MATLANTISv8 | 5538 | 544 | 2190 | 23 | 796 | 1371 | 23 | 23 | 0 | 21 | 731 | 0 | 244
MATLANTISv8_D3 | 6541 | 598 | 1133 | 34 | 527 | 572 | 34 | 34 | 0 | 34 | 538 | 0 | 0
MatterSim | 4383 | 1466 | 2423 | 39 | 2117 | 267 | 39 | 39 | 0 | 24 | 2031 | 0 | 232
ORB | 4639 | 880 | 2753 | 45 | 823 | 1885 | 45 | 45 | 0 | 26 | 836 | 0 | 0
SevenNet | 4243 | 870 | 3159 | 145 | 2882 | 132 | 145 | 145 | 0 | 103 | 2988 | 0 | 0
UMA_oc20_m | 3864 | 60 | 2676 | 2659 | 17 | 0 | 2659 | 3 | 0 | 2 | 118 | 0 | 0

## AlphaNet
Adsorbate_name | MAE_total (eV) | MAE_normal (eV) | MAE_single (eV) | ADwT (%) | AMDwT (%) | Num_total | Num_normal | Num_adsorbate_migration | Anomaly count
[9 empty] | total | reproduction failure | unphysical relaxation | energy anomaly
B | 0.7771029 | 0.5124325 | 0.7363745 | 71.48415 | 61.24733 | 3490 | 905 | 234 | 2351 | 32 | 2319 | 0
OH | 0.7540755 | 0.732887 | 1.215851 | 76.25842 | 73.64315 | 1300 | 886 | 36 | 378 | 31 | 347 | 0
CO | 1.316399 | 1.155523 | 0.8877566 | 74.86835 | 70.53138 | 1260 | 434 | 375 | 451 | 0 | 448 | 3
H3N | 0.23297 | 0.2353779 | 0.2436731 | 76.87152 | 76.22971 | 1015 | 896 | 10 | 109 | 0 | 109 | 0
N | 1.110654 | 0.9547865 | 0.769334 | 75.61891 | 68.20887 | 669 | 350 | 10 | 309 | 0 | 309 | 0
H | 0.3525361 | 0.3401296 | 0.269655 | 76.27393 | 75.81491 | 538 | 473 | 12 | 53 | 0 | 53 | 0

## CHGNet
Adsorbate_name | MAE_total (eV) | MAE_normal (eV) | MAE_single (eV) | ADwT (%) | AMDwT (%) | Num_total | Num_normal | Num_adsorbate_migration | Anomaly count
[9 empty] | total | reproduction failure | unphysical relaxation | energy anomaly
B | 2.580268 | 1.005844 | 2.994999 | 75.76571 | 66.93158 | 3490 | 706 | 828 | 1956 | 37 | 1130 | 789
OH | 0.5702215 | 0.6274631 | 0.6240821 | 81.41201 | 73.29494 | 1300 | 978 | 87 | 235 | 0 | 235 | 0
CO | 0.4079239 | 0.3826269 | 0.4650627 | 81.36341 | 74.5918 | 1260 | 1085 | 13 | 162 | 0 | 162 | 0
H3N | 0.4014241 | 0.3949242 | 0.4883986 | 82.08153 | 76.14784 | 1015 | 897 | 7 | 111 | 0 | 111 | 0
N | 0.2506532 | 0.2415553 | 0.2853751 | 81.04202 | 74.42854 | 669 | 540 | 13 | 116 | 1 | 115 | 0
H | 0.3057093 | 0.3087213 | 0.2814624 | 82.04885 | 73.89075 | 538 | 393 | 73 | 72 | 0 | 72 | 0

## DP
Adsorbate_name | MAE_total (eV) | MAE_normal (eV) | MAE_single (eV) | ADwT (%) | AMDwT (%) | Num_total | Num_normal | Num_adsorbate_migration | Anomaly count
[9 empty] | total | reproduction failure | unphysical relaxation | energy anomaly
B | 2.362635 | 1.126621 | 2.399733 | 86.97302 | 81.80131 | 3490 | 1104 | 493 | 1893 | 11 | 430 | 1452
OH | 0.3017696 | 0.2909033 | 0.3342228 | 89.20089 | 88.25305 | 1300 | 1254 | 6 | 40 | 2 | 38 | 0
CO | 0.2745196 | 0.2680811 | 0.2472495 | 88.92317 | 87.43606 | 1260 | 1146 | 95 | 19 | 0 | 19 | 0
H3N | 0.2727388 | 0.2712127 | 0.2960194 | 89.2901 | 89.63367 | 1015 | 1009 | 2 | 4 | 0 | 4 | 0
N | 0.313657 | 0.2066454 | 0.1658745 | 88.82254 | 84.59951 | 669 | 574 | 8 | 87 | 1 | 86 | 0
H | 0.1857282 | 0.1675165 | 0.1828711 | 89.44503 | 87.5805 | 538 | 486 | 50 | 2 | 0 | 2 | 0

## eqnorm
Adsorbate_name | MAE_total (eV) | MAE_normal (eV) | MAE_single (eV) | ADwT (%) | AMDwT (%) | Num_total | Num_normal | Num_adsorbate_migration | Anomaly count
[9 empty] | total | reproduction failure | unphysical relaxation | energy anomaly
B | 2.616897 | 1.114444 | 4.073504 | 71.86896 | 62.07226 | 3490 | 394 | 283 | 2813 | 16 | 2415 | 382
OH | 0.2679672 | 0.1862731 | 0.2659665 | 70.77556 | 65.46064 | 1300 | 561 | 27 | 712 | 3 | 709 | 0
CO | 0.7482958 | 0.3812688 | 0.2917267 | 67.92396 | 60.52968 | 1260 | 251 | 210 | 799 | 7 | 792 | 0
H3N | 0.6354351 | 0.4875641 | 0.4877974 | 70.92004 | 67.56203 | 1015 | 561 | 15 | 439 | 3 | 436 | 0
N | 1.103282 | 0.9669004 | 0.6736135 | 72.18673 | 66.11593 | 669 | 224 | 22 | 423 | 0 | 420 | 3
H | 0.4053209 | 0.2226136 | 0.2734817 | 71.93865 | 65.94883 | 538 | 248 | 34 | 256 | 0 | 256 | 0

## eSEN
Adsorbate_name | MAE_total (eV) | MAE_normal (eV) | MAE_single (eV) | ADwT (%) | AMDwT (%) | Num_total | Num_normal | Num_adsorbate_migration | Anomaly count
[9 empty] | total | reproduction failure | unphysical relaxation | energy anomaly
B | 0.9011667 | 0.8843961 | 0.9733441 | 88.96259 | 89.51645 | 3490 | 3111 | 123 | 256 | 6 | 193 | 57
OH | 1.049611 | 1.051669 | 1.049718 | 89.49016 | 91.53604 | 1300 | 1293 | 2 | 5 | 1 | 4 | 0
CO | 0.3112321 | 0.3151621 | 0.3120815 | 89.21323 | 90.25706 | 1260 | 1185 | 58 | 17 | 0 | 17 | 0
H3N | 0.4121353 | 0.4122158 | 0.4088565 | 89.79987 | 91.74845 | 1015 | 1014 | 0 | 1 | 0 | 1 | 0
N | 0.1850207 | 0.1746102 | 0.1800609 | 89.56026 | 89.85731 | 669 | 653 | 0 | 16 | 0 | 16 | 0
H | 0.1249621 | 0.1226409 | 0.1269216 | 89.54429 | 91.65818 | 538 | 533 | 3 | 2 | 1 | 1 | 0

## GRACE
Adsorbate_name | MAE_total (eV) | MAE_normal (eV) | MAE_single (eV) | ADwT (%) | AMDwT (%) | Num_total | Num_normal | Num_adsorbate_migration | Anomaly count
[9 empty] | total | reproduction failure | unphysical relaxation | energy anomaly
B | 2.022282 | 1.156544 | 2.495769 | 78.84083 | 78.00088 | 3490 | 1042 | 880 | 1568 | 2 | 539 | 1027
OH | 1.736278 | 1.617253 | 2.028938 | 80.7428 | 80.36346 | 1300 | 642 | 48 | 610 | 0 | 208 | 402
CO | 0.3119139 | 0.312035 | 0.4350468 | 81.0517 | 77.67049 | 1260 | 980 | 255 | 25 | 0 | 25 | 0
H3N | 0.3314438 | 0.327424 | 0.2289396 | 82.29285 | 85.27388 | 1015 | 977 | 32 | 6 | 0 | 6 | 0
N | 0.4172748 | 0.3761449 | 0.2221143 | 81.53783 | 80.81044 | 669 | 520 | 11 | 138 | 1 | 137 | 0
H | 0.2771088 | 0.2387549 | 0.2957836 | 82.70016 | 83.39488 | 538 | 459 | 70 | 9 | 1 | 8 | 0

## MACE
Adsorbate_name | MAE_total (eV) | MAE_normal (eV) | MAE_single (eV) | ADwT (%) | AMDwT (%) | Num_total | Num_normal | Num_adsorbate_migration | Anomaly count
[9 empty] | total | reproduction failure | unphysical relaxation | energy anomaly
B | 3.716475 | 1.154344 | 4.834543 | 63.18919 | 59.09831 | 3490 | 297 | 282 | 2911 | 35 | 2326 | 550
OH | 0.3406987 | 0.3612676 | 0.4595707 | 70.1034 | 66.32076 | 1300 | 612 | 47 | 641 | 0 | 641 | 0
CO | 0.7063425 | 0.6354608 | 0.5564599 | 70.2537 | 67.46168 | 1260 | 725 | 9 | 526 | 4 | 522 | 0
H3N | 1.034775 | 1.076006 | 1.004102 | 70.13967 | 69.70126 | 1015 | 641 | 9 | 365 | 0 | 365 | 0
N | 1.110818 | 1.05331 | 0.7314125 | 69.61329 | 66.41409 | 669 | 301 | 7 | 361 | 0 | 361 | 0
H | 0.5026392 | 0.3484034 | 0.3365654 | 70.57703 | 66.53678 | 538 | 287 | 26 | 225 | 5 | 220 | 0

## MATLANTISv8
Adsorbate_name | MAE_total (eV) | MAE_normal (eV) | MAE_single (eV) | ADwT (%) | AMDwT (%) | Num_total | Num_normal | Num_adsorbate_migration | Anomaly count
[9 empty] | total | reproduction failure | unphysical relaxation | energy anomaly
B | 2.387755 | 1.242515 | 2.646281 | 89.31308 | 81.32714 | 3490 | 993 | 444 | 2053 | 17 | 665 | 1371
OH | 0.9198998 | 0.9205315 | 0.9678931 | 93.3939 | 89.32351 | 1300 | 1280 | 3 | 17 | 0 | 17 | 0
CO | 0.2453773 | 0.2416531 | 0.3074794 | 92.69933 | 86.72977 | 1260 | 1154 | 77 | 29 | 5 | 24 | 0
H3N | 0.542548 | 0.5420074 | 0.56605 | 93.39158 | 89.23985 | 1015 | 996 | 0 | 19 | 0 | 19 | 0
N | 0.1547139 | 0.1405554 | 0.2091223 | 91.99186 | 85.39063 | 669 | 604 | 2 | 63 | 0 | 63 | 0
H | 0.3737098 | 0.3756453 | 0.4220728 | 93.33593 | 88.62113 | 538 | 511 | 18 | 9 | 1 | 8 | 0

## MATLANTISv8_D3
Adsorbate_name | MAE_total (eV) | MAE_normal (eV) | MAE_single (eV) | ADwT (%) | AMDwT (%) | Num_total | Num_normal | Num_adsorbate_migration | Anomaly count
[9 empty] | total | reproduction failure | unphysical relaxation | energy anomaly
B | 1.359212 | 1.040747 | 1.592578 | 88.96371 | 82.71742 | 3490 | 1971 | 507 | 1012 | 11 | 429 | 572
OH | 0.777326 | 0.7795332 | 0.800705 | 89.63195 | 88.7007 | 1300 | 1282 | 4 | 14 | 0 | 14 | 0
CO | 0.1367257 | 0.1187081 | 0.1360976 | 89.12671 | 86.90205 | 1260 | 1158 | 63 | 39 | 20 | 19 | 0
H3N | 0.2758669 | 0.2732306 | 0.2812357 | 89.86606 | 88.84361 | 1015 | 1008 | 2 | 5 | 0 | 5 | 0
N | 0.1904513 | 0.1719306 | 0.1458937 | 88.82859 | 84.55605 | 669 | 608 | 4 | 57 | 1 | 56 | 0
H | 0.314876 | 0.3145417 | 0.3369433 | 89.79977 | 88.23318 | 538 | 514 | 18 | 6 | 2 | 4 | 0

## MatterSim
Adsorbate_name | MAE_total (eV) | MAE_normal (eV) | MAE_single (eV) | ADwT (%) | AMDwT (%) | Num_total | Num_normal | Num_adsorbate_migration | Anomaly count
[9 empty] | total | reproduction failure | unphysical relaxation | energy anomaly
B | 0.9576269 | 0.8151792 | 1.43495 | 79.93453 | 72.44873 | 3490 | 1395 | 842 | 1253 | 17 | 1079 | 157
OH | 2.532547 | 1.786276 | 8.139758 | 77.40029 | 56.56427 | 1300 | 190 | 45 | 1065 | 19 | 936 | 110
CO | 0.3816834 | 0.3223824 | 0.8086812 | 83.32799 | 72.85054 | 1260 | 853 | 370 | 37 | 3 | 34 | 0
H3N | 0.18946 | 0.1968047 | 0.3109601 | 85.1313 | 81.29114 | 1015 | 834 | 180 | 1 | 0 | 1 | 0
N | 0.235604 | 0.2208149 | 0.3907762 | 85.13641 | 81.63736 | 669 | 603 | 6 | 60 | 0 | 60 | 0
H | 0.2414316 | 0.2130453 | 0.2078253 | 85.8114 | 82.8974 | 538 | 508 | 23 | 7 | 0 | 7 | 0

## ORB
Adsorbate_name | MAE_total (eV) | MAE_normal (eV) | MAE_single (eV) | ADwT (%) | AMDwT (%) | Num_total | Num_normal | Num_adsorbate_migration | Anomaly count
[9 empty] | total | reproduction failure | unphysical relaxation | energy anomaly
B | 2.350562 | 1.014883 | 2.530532 | 90.26638 | 84.04785 | 3490 | 1228 | 609 | 1653 | 20 | 300 | 1333
OH | 1.949618 | 1.800157 | 2.433683 | 90.85162 | 78.25562 | 1300 | 225 | 100 | 975 | 9 | 414 | 552
CO | 0.6994932 | 0.7395364 | 0.9757021 | 92.35725 | 82.1703 | 1260 | 1039 | 164 | 57 | 14 | 43 | 0
H3N | 0.3960922 | 0.3964926 | 0.3934673 | 93.99822 | 92.17336 | 1015 | 1012 | 2 | 1 | 0 | 1 | 0
N | 0.3428272 | 0.3087999 | 0.4368371 | 92.12857 | 86.7516 | 669 | 604 | 0 | 65 | 0 | 65 | 0
H | 0.309115 | 0.3099791 | 0.3367837 | 94.26953 | 92.38166 | 538 | 531 | 5 | 2 | 2 | 0 | 0

## SevenNet
Adsorbate_name | MAE_total (eV) | MAE_normal (eV) | MAE_single (eV) | ADwT (%) | AMDwT (%) | Num_total | Num_normal | Num_adsorbate_migration | Anomaly count
[9 empty] | total | reproduction failure | unphysical relaxation | energy anomaly
B | 1.509291 | 1.300216 | 1.34381 | 80.70897 | 76.80239 | 3490 | 2103 | 547 | 840 | 10 | 698 | 132
OH | 3.419042 | 0 | 9.106756 | 66.89605 | 44.8982 | 1300 | 0 | 131 | 1169 | 116 | 1053 | 0
CO | 1.440324 | 0.6347749 | 4.095971 | 78.03407 | 51.20394 | 1260 | 93 | 58 | 1109 | 18 | 1091 | 0
H3N | 0.1794796 | 0.1750242 | 0.2468175 | 86.68594 | 85.67491 | 1015 | 964 | 48 | 3 | 0 | 3 | 0
N | 0.2719792 | 0.2501018 | 0.2431237 | 85.45926 | 82.65935 | 669 | 609 | 23 | 37 | 0 | 37 | 0
H | 0.2229785 | 0.151699 | 0.1862455 | 86.60041 | 83.00993 | 538 | 474 | 63 | 1 | 1 | 0 | 0

## UMA_oc20_m
Adsorbate_name | MAE_total (eV) | MAE_normal (eV) | MAE_single (eV) | ADwT (%) | AMDwT (%) | Num_total | Num_normal | Num_adsorbate_migration | Anomaly count
[9 empty] | total | reproduction failure | unphysical relaxation | energy anomaly
B | 4.020756 | 0.6778041 | 2.630285 | 83.1935 | 86.85461 | 2789 | 129 | 0 | 2660 | 2658 | 2 | 0
OH | 0.9189439 | 0.9217116 | 0.9441799 | 86.65367 | 90.45354 | 1057 | 1052 | 2 | 3 | 0 | 3 | 0
CO | 0.3571392 | 0.3572308 | 0.3763177 | 86.43582 | 89.34377 | 1027 | 964 | 53 | 10 | 0 | 10 | 0
H3N | 0.6640264 | 0.6642649 | 0.6869894 | 86.22701 | 89.9575 | 797 | 794 | 3 | 0 | 0 | 0 | 0
N | 0.366644 | 0.3686687 | 0.4280719 | 86.46751 | 88.96144 | 497 | 492 | 2 | 3 | 1 | 2 | 0
H | 0.2487476 | 0.2487476 | 0.2711507 | 86.45347 | 90.89994 | 433 | 433 | 0 | 0 | 0 | 0 | 0