## MLIP_Data
MLIP_name | Normal rate (%) | Adsorbate migration rate (%) | Anomaly rate (%) |  |  |  | MAE_total (eV) | MAE_normal (eV) | MAE_single (eV) | ADwT (%) | AMDwT (%) | Num_total | Time_total (s) | Time_per_step (s) | Steps_total
|  |  | total | reproduction failure | unphysical relaxation | energy anomaly
AlphaNet | 70.03539 | 14.50261 | 15.462 | 3.474292 | 8.336438 | 3.651267 | 1.476359 | 1.006593 | 1.444351 | 75.42069 | 74.33412 | 10736 | 166917.3 | 0.07885221 | 2116837
CHGNet | 73.04396 | 18.50782 | 8.448212 | 0.3632638 | 4.079732 | 4.005216 | 1.600865 | 0.6957386 | 1.906017 | 83.84078 | 77.41356 | 10736 | 202815.8 | 0.1120463 | 1810107
DP | 33.4389 | 52.63599 | 13.92511 | 0.3912072 | 9.174739 | 4.359165 | 1.000215 | 0.5795503 | 0.8670057 | 84.0644 | 74.88943 | 10736 | 223185.9 | 0.1198403 | 1862362
eqnorm | 18.88972 | 43.49851 | 37.61177 | 0.1583458 | 29.52683 | 7.926602 | 2.240702 | 0.8501201 | 2.762909 | 73.53104 | 63.81873 | 10736 | 228777.6 | 0.09301435 | 2459595
eSEN | 77.08644 | 14.61438 | 8.29918 | 0.326006 | 1.397168 | 6.576006 | 1.293617 | 0.9700504 | 1.302473 | 88.51113 | 88.23263 | 10736 | 336415.3 | 0.272713 | 1233587
GRACE | 34.3424 | 55.6725 | 9.985097 | 0.01862891 | 4.638599 | 5.327869 | 0.982827 | 0.5420932 | 1.245293 | 80.22893 | 72.71909 | 10736 | 100701.4 | 0.05967689 | 1687443
MACE | 8.764903 | 47.13115 | 44.10395 | 0.2608048 | 26.19225 | 17.65089 | 2.976586 | 0.8511134 | 18.36455 | 68.00139 | 65.20523 | 10736 | 116658.5 | 0.06106881 | 1910280
MatterSim | 62.31371 | 25.5123 | 12.17399 | 0.633383 | 10.07824 | 1.46237 | 0.8943211 | 0.7919504 | 1.064973 | 82.47397 | 75.43849 | 10736 | 122875.9 | 0.0733527 | 1675138
ORB | 36.70827 | 5.858793 | 57.43294 | 0.3725782 | 1.154993 | 55.90537 | 2.613929 | 1.444195 | 2.722513 | 95.37483 | 92.28993 | 10736 | 47399.8 | 0.05663119 | 836991
SevenNet | 51.73333 | 45.96667 | 2.3 | 0.2 | 1.733333 | 0.3666667 | 1.012855 | 0.7632263 | 1.032518 | 87.81 | 79.30191 | 3000 | 35676.94 | 0.08613333 | 414206

## anomaly
MLIP_name | Num_normal | Num_adsorbate_migration | Anomaly count |  |  |  | Reproduction failure |  |  | Unphysical relaxation
|  |  | total | reproduction failure | unphysical relaxation | energy anomaly | ads_eng_seed | ads_seed | slab_seed | ads_conv | ads_move | slab_conv | slab_move
AlphaNet | 7519 | 1557 | 1660 | 373 | 895 | 392 | 373 | 15 | 358 | 2 | 924 | 0 | 1
CHGNet | 7842 | 1987 | 907 | 39 | 438 | 430 | 39 | 39 | 0 | 9 | 448 | 0 | 0
DP | 3590 | 5651 | 1495 | 42 | 985 | 468 | 42 | 42 | 0 | 71 | 950 | 0 | 0
eqnorm | 2028 | 4670 | 4038 | 17 | 3170 | 851 | 17 | 17 | 0 | 5 | 3179 | 0 | 0
eSEN | 8276 | 1569 | 891 | 35 | 150 | 706 | 35 | 35 | 0 | 83 | 100 | 0 | 0
GRACE | 3687 | 5977 | 1072 | 2 | 498 | 572 | 2 | 2 | 0 | 7 | 492 | 0 | 0
MACE | 941 | 5060 | 4735 | 28 | 2812 | 1895 | 28 | 28 | 0 | 11 | 2825 | 0 | 0
MatterSim | 6690 | 2739 | 1307 | 68 | 1082 | 157 | 68 | 68 | 0 | 59 | 1081 | 0 | 0
ORB | 3941 | 629 | 6166 | 40 | 124 | 6002 | 40 | 38 | 0 | 26 | 116 | 0 | 0
SevenNet | 1552 | 1379 | 69 | 6 | 52 | 11 | 6 | 6 | 0 | 9 | 49 | 0 | 0

## AlphaNet
Adsorbate_name | MAE_total (eV) | MAE_normal (eV) | MAE_single (eV) | ADwT (%) | AMDwT (%) | Num_total | Num_normal | Num_adsorbate_migration | Anomaly count
[9 empty] | total | reproduction failure | unphysical relaxation | energy anomaly
H | 1.093314 | 1.006593 | 1.086857 | 74.99923 | 74.59052 | 10009 | 7519 | 1362 | 1128 | 368 | 571 | 189
B | 6.74994 | 0 | 6.366172 | 81.22313 | 70.80409 | 727 | 0 | 195 | 532 | 5 | 324 | 203

## CHGNet
Adsorbate_name | MAE_total (eV) | MAE_normal (eV) | MAE_single (eV) | ADwT (%) | AMDwT (%) | Num_total | Num_normal | Num_adsorbate_migration | Anomaly count
[9 empty] | total | reproduction failure | unphysical relaxation | energy anomaly
H | 0.7040263 | 0.6957386 | 0.9450746 | 83.88035 | 77.38408 | 10009 | 7842 | 1640 | 527 | 31 | 373 | 123
B | 13.94813 | 0 | 15.13583 | 83.29604 | 77.81947 | 727 | 0 | 347 | 380 | 8 | 65 | 307

## DP
Adsorbate_name | MAE_total (eV) | MAE_normal (eV) | MAE_single (eV) | ADwT (%) | AMDwT (%) | Num_total | Num_normal | Num_adsorbate_migration | Anomaly count
[9 empty] | total | reproduction failure | unphysical relaxation | energy anomaly
H | 0.6649502 | 0.5756381 | 0.5558071 | 83.71928 | 74.18161 | 10009 | 3576 | 5427 | 1006 | 42 | 964 | 0
B | 5.615987 | 1.578826 | 5.151445 | 88.81593 | 84.63433 | 727 | 14 | 224 | 489 | 0 | 21 | 468

## eqnorm
Adsorbate_name | MAE_total (eV) | MAE_normal (eV) | MAE_single (eV) | ADwT (%) | AMDwT (%) | Num_total | Num_normal | Num_adsorbate_migration | Anomaly count
[9 empty] | total | reproduction failure | unphysical relaxation | energy anomaly
H | 1.694908 | 0.8501201 | 2.056227 | 73.60616 | 63.47668 | 10009 | 2028 | 4588 | 3393 | 10 | 2624 | 759
B | 9.754944 | 0 | 12.49218 | 72.49675 | 68.52787 | 727 | 0 | 82 | 645 | 7 | 546 | 92

## eSEN
Adsorbate_name | MAE_total (eV) | MAE_normal (eV) | MAE_single (eV) | ADwT (%) | AMDwT (%) | Num_total | Num_normal | Num_adsorbate_migration | Anomaly count
[9 empty] | total | reproduction failure | unphysical relaxation | energy anomaly
H | 0.980232 | 0.9700504 | 0.9699635 | 88.10922 | 87.85553 | 10009 | 8276 | 1518 | 215 | 35 | 148 | 32
B | 5.608163 | 0 | 5.880308 | 94.04458 | 93.4243 | 727 | 0 | 51 | 676 | 0 | 2 | 674

## GRACE
Adsorbate_name | MAE_total (eV) | MAE_normal (eV) | MAE_single (eV) | ADwT (%) | AMDwT (%) | Num_total | Num_normal | Num_adsorbate_migration | Anomaly count
[9 empty] | total | reproduction failure | unphysical relaxation | energy anomaly
H | 0.7961444 | 0.5362883 | 1.024466 | 79.69201 | 72.02108 | 10009 | 3644 | 5689 | 676 | 1 | 462 | 213
B | 3.552987 | 1.034026 | 4.285539 | 87.62111 | 82.32896 | 727 | 43 | 288 | 396 | 1 | 36 | 359

## MACE
Adsorbate_name | MAE_total (eV) | MAE_normal (eV) | MAE_single (eV) | ADwT (%) | AMDwT (%) | Num_total | Num_normal | Num_adsorbate_migration | Anomaly count
[9 empty] | total | reproduction failure | unphysical relaxation | energy anomaly
H | 2.995909 | 0.8506756 | 2.345092 | 71.55287 | 66.56814 | 10009 | 934 | 5056 | 4019 | 17 | 2151 | 1851
B | 2.710547 | 0.9095358 | 238.913 | 19.1062 | 46.44145 | 727 | 7 | 4 | 716 | 11 | 661 | 44

## MatterSim
Adsorbate_name | MAE_total (eV) | MAE_normal (eV) | MAE_single (eV) | ADwT (%) | AMDwT (%) | Num_total | Num_normal | Num_adsorbate_migration | Anomaly count
[9 empty] | total | reproduction failure | unphysical relaxation | energy anomaly
H | 0.8633879 | 0.7892163 | 1.072602 | 82.12917 | 75.21823 | 10009 | 6377 | 2409 | 1223 | 64 | 1031 | 128
B | 1.320196 | 0.8476544 | 0.9599306 | 87.22104 | 78.47093 | 727 | 313 | 330 | 84 | 4 | 51 | 29

## ORB
Adsorbate_name | MAE_total (eV) | MAE_normal (eV) | MAE_single (eV) | ADwT (%) | AMDwT (%) | Num_total | Num_normal | Num_adsorbate_migration | Anomaly count
[9 empty] | total | reproduction failure | unphysical relaxation | energy anomaly
H | 2.160799 | 1.444195 | 2.232017 | 95.91688 | 92.78871 | 10009 | 3941 | 402 | 5666 | 33 | 97 | 5536
B | 8.852409 | 0 | 9.475439 | 87.91216 | 85.42298 | 727 | 0 | 227 | 500 | 7 | 27 | 466

## SevenNet
Adsorbate_name | MAE_total (eV) | MAE_normal (eV) | MAE_single (eV) | ADwT (%) | AMDwT (%) | Num_total | Num_normal | Num_adsorbate_migration | Anomaly count
[9 empty] | total | reproduction failure | unphysical relaxation | energy anomaly
H | 1.049574 | 0.7014955 | 0.867772 | 87.23183 | 78.12857 | 2273 | 1119 | 1126 | 28 | 1 | 27 | 0
B | 0.8980511 | 0.9227572 | 1.547603 | 89.61766 | 82.97039 | 727 | 433 | 253 | 41 | 5 | 25 | 11