## MLIP_Data
MLIP_name | Normal rate (%) | Adsorbate migration rate (%) | Anomaly rate (%) |  |  |  | MAE_total (eV) | MAE_normal (eV) | MAE_single (eV) | ADwT (%) | AMDwT (%) | Num_total | Time_total (s) | Time_per_step (s) | Steps_total
|  |  | total | reproduction failure | unphysical relaxation | energy anomaly
AlphaNet | 66.81736 | 0 | 33.18264 | 0.5424955 | 31.37432 | 1.265823 | 0.716743 | 0.6324333 | 0.8028805 | 81.39204 | 80.46192 | 1106 | 10190.35 | 0.05284521 | 192834
CHGNet | 77.93852 | 3.254973 | 18.80651 | 0 | 16.90778 | 1.898734 | 0.738333 | 0.6381996 | 0.8030212 | 82.50695 | 80.76658 | 1106 | 17984.86 | 0.1101258 | 163312
DP | 86.88969 | 0.9041591 | 12.20615 | 0.3616637 | 9.041591 | 2.802893 | 0.5336217 | 0.4308593 | 0.655116 | 87.01249 | 88.72886 | 1106 | 16790.48 | 0.1295012 | 129655
eqnorm | 68.44485 | 1.265823 | 30.28933 | 0.09041591 | 29.29476 | 0.9041591 | 0.618575 | 0.5028 | 0.6996543 | 71.65901 | 75.14813 | 1106 | 19812.77 | 0.09864853 | 200842
eSEN | 93.85172 | 0.2712477 | 5.877034 | 0.09041591 | 4.249548 | 1.537071 | 0.5010912 | 0.4293434 | 0.5209291 | 93.0301 | 93.24758 | 1106 | 21872.77 | 0.2347116 | 93190
GRACE | 73.96022 | 2.712477 | 23.32731 | 0 | 22.87523 | 0.4520796 | 0.5388447 | 0.3724259 | 0.6474873 | 79.5565 | 81.61259 | 1106 | 8166.076 | 0.05913847 | 138084
MACE | 35.26221 | 1.537071 | 63.20072 | 0.09041591 | 40.23508 | 22.87523 | 1.882687 | 1.319453 | 1.757532 | 65.75869 | 73.09206 | 1106 | 11768.97 | 0.05916461 | 198919
MatterSim | 69.43942 | 13.92405 | 16.63653 | 0.7233273 | 14.46655 | 1.446655 | 0.6727752 | 0.4423344 | 0.9151844 | 84.86545 | 82.047 | 1106 | 10108.3 | 0.07312668 | 138230
ORB | 77.8481 | 0.6329114 | 21.51899 | 1.084991 | 13.01989 | 7.414105 | 0.991055 | 0.7322776 | 1.206699 | 88.31153 | 87.19024 | 1106 | 6910.324 | 0.05507946 | 125461
SevenNet | 84.0868 | 0.8137432 | 15.09946 | 0.5424955 | 13.11031 | 1.446655 | 0.6353238 | 0.4019629 | 0.7652358 | 79.87422 | 82.93245 | 1106 | 14837.5 | 0.09522879 | 155809
UMA_oc20_m | 93.21881 | 0.2712477 | 6.509946 | 0.1808318 | 3.616637 | 2.712477 | 0.9414641 | 0.9100047 | 0.9812367 | 88.30532 | 91.14631 | 1106 | 30308.36 | 0.2813729 | 107716
UMA_oc20_s | 81.28391 | 2.350814 | 16.36528 | 0.3616637 | 9.041591 | 6.962025 | 0.97405 | 0.8652432 | 1.093885 | 77.95703 | 83.56743 | 1106 | 14021.47 | 0.09126127 | 153641
UMA_omat_m | 95.20796 | 0 | 4.792043 | 0 | 3.526221 | 1.265823 | 0.3625006 | 0.297948 | 0.3506408 | 94.24315 | 94.54589 | 1106 | 22538.9 | 0.2811809 | 80158
UMA_omat_s | 93.21881 | 1.265823 | 5.515371 | 0 | 3.9783 | 1.537071 | 0.4088585 | 0.3450239 | 0.4373184 | 92.63055 | 92.97431 | 1106 | 8477.675 | 0.09482434 | 89404

## anomaly
MLIP_name | Num_normal | Num_adsorbate_migration | Anomaly count |  |  |  | Reproduction failure |  |  | Unphysical relaxation
|  |  | total | reproduction failure | unphysical relaxation | energy anomaly | ads_eng_seed | ads_seed | slab_seed | ads_conv | ads_move | slab_conv | slab_move
AlphaNet | 739 | 0 | 367 | 6 | 347 | 14 | 6 | 6 | 0 | 5 | 341 | 0 | 53
CHGNet | 862 | 36 | 208 | 0 | 187 | 21 | 0 | 0 | 0 | 0 | 180 | 0 | 27
DP | 961 | 10 | 135 | 4 | 100 | 31 | 4 | 4 | 0 | 7 | 97 | 0 | 12
eqnorm | 757 | 14 | 335 | 1 | 324 | 10 | 1 | 1 | 0 | 1 | 318 | 0 | 104
eSEN | 1038 | 3 | 65 | 1 | 47 | 17 | 1 | 1 | 0 | 2 | 46 | 0 | 0
GRACE | 818 | 30 | 258 | 0 | 253 | 5 | 0 | 0 | 0 | 0 | 246 | 0 | 34
MACE | 390 | 17 | 699 | 1 | 445 | 253 | 1 | 1 | 0 | 1 | 435 | 0 | 86
MatterSim | 768 | 154 | 184 | 8 | 160 | 16 | 8 | 8 | 0 | 6 | 162 | 0 | 12
ORB | 861 | 7 | 238 | 12 | 144 | 82 | 12 | 12 | 0 | 6 | 148 | 0 | 0
SevenNet | 930 | 9 | 167 | 6 | 145 | 16 | 6 | 6 | 0 | 4 | 145 | 0 | 53
UMA_oc20_m | 1031 | 3 | 72 | 2 | 40 | 30 | 2 | 2 | 0 | 0 | 42 | 0 | 0
UMA_oc20_s | 899 | 26 | 181 | 4 | 100 | 77 | 4 | 3 | 1 | 4 | 95 | 0 | 12
UMA_omat_m | 1053 | 0 | 53 | 0 | 39 | 14 | 0 | 0 | 0 | 0 | 39 | 0 | 0
UMA_omat_s | 1031 | 14 | 61 | 0 | 44 | 17 | 0 | 0 | 0 | 0 | 44 | 0 | 0

## AlphaNet
Adsorbate_name | MAE_total (eV) | MAE_normal (eV) | MAE_single (eV) | ADwT (%) | AMDwT (%) | Num_total | Num_normal | Num_adsorbate_migration | Anomaly count
[9 empty] | total | reproduction failure | unphysical relaxation | energy anomaly
N2H | 0.5684868 | 0.3325396 | 0.5260163 | 79.06181 | 74.36787 | 199 | 104 | 0 | 95 | 2 | 93 | 0
NH | 1.039133 | 0.9486922 | 0.9710154 | 76.34371 | 70.97654 | 198 | 61 | 0 | 137 | 2 | 127 | 8
N | 0.4380297 | 0.4251853 | 0.6108109 | 80.9372 | 80.45639 | 186 | 108 | 0 | 78 | 0 | 75 | 3
NH3 | 1.070167 | 1.004907 | 1.294162 | 84.44795 | 87.03044 | 165 | 146 | 0 | 19 | 1 | 18 | 0
H | 0.4580876 | 0.448749 | 0.6177982 | 85.33143 | 87.79165 | 164 | 152 | 0 | 12 | 0 | 12 | 0
NH2 | 0.7197599 | 0.6948261 | 0.7687377 | 83.36054 | 84.84067 | 160 | 140 | 0 | 20 | 1 | 18 | 1
OH | 0.6650097 | 0.5767374 | 0.9886983 | 85.97239 | 84.45782 | 17 | 13 | 0 | 4 | 0 | 4 | 0
O | 0.8350847 | 0.6196213 | 1.339718 | 81.67267 | 82.66417 | 17 | 15 | 0 | 2 | 0 | 0 | 2

## CHGNet
Adsorbate_name | MAE_total (eV) | MAE_normal (eV) | MAE_single (eV) | ADwT (%) | AMDwT (%) | Num_total | Num_normal | Num_adsorbate_migration | Anomaly count
[9 empty] | total | reproduction failure | unphysical relaxation | energy anomaly
N2H | 0.7405695 | 0.6605866 | 0.6707311 | 80.92315 | 77.27581 | 199 | 117 | 0 | 82 | 0 | 80 | 2
NH | 1.238329 | 1.084386 | 1.120099 | 79.08163 | 72.84851 | 198 | 113 | 36 | 49 | 0 | 31 | 18
N | 0.6281741 | 0.492216 | 0.6376789 | 82.37858 | 81.32436 | 186 | 155 | 0 | 31 | 0 | 31 | 0
NH3 | 0.9090106 | 0.9243552 | 1.159653 | 85.34261 | 86.3894 | 165 | 158 | 0 | 7 | 0 | 7 | 0
H | 0.306662 | 0.2972735 | 0.5665785 | 85.57554 | 86.8706 | 164 | 158 | 0 | 6 | 0 | 6 | 0
NH2 | 0.6161187 | 0.565538 | 0.6900517 | 82.05038 | 81.82369 | 160 | 129 | 0 | 31 | 0 | 30 | 1
OH | 0.1409019 | 0.1419593 | 0.2458217 | 89.15566 | 84.74931 | 17 | 16 | 0 | 1 | 0 | 1 | 0
O | 0.3494062 | 0.3604515 | 0.9075972 | 82.86915 | 80.35663 | 17 | 16 | 0 | 1 | 0 | 1 | 0

## DP
Adsorbate_name | MAE_total (eV) | MAE_normal (eV) | MAE_single (eV) | ADwT (%) | AMDwT (%) | Num_total | Num_normal | Num_adsorbate_migration | Anomaly count
[9 empty] | total | reproduction failure | unphysical relaxation | energy anomaly
N2H | 0.6141849 | 0.5138683 | 0.7105703 | 86.4108 | 88.53704 | 199 | 173 | 4 | 22 | 0 | 15 | 7
NH | 0.7924542 | 0.5926855 | 0.9029052 | 84.9574 | 83.31441 | 198 | 140 | 1 | 57 | 1 | 45 | 11
N | 0.5008991 | 0.4219364 | 0.5830438 | 87.5971 | 90.40082 | 186 | 174 | 0 | 12 | 0 | 8 | 4
NH3 | 0.3884774 | 0.3492157 | 0.4833772 | 88.15213 | 91.54993 | 165 | 156 | 2 | 7 | 0 | 5 | 2
H | 0.3724825 | 0.3751632 | 0.4445352 | 89.18492 | 92.53519 | 164 | 162 | 0 | 2 | 0 | 2 | 0
NH2 | 0.4388468 | 0.3405184 | 0.6064883 | 86.01871 | 87.61102 | 160 | 136 | 3 | 21 | 3 | 15 | 3
OH | 0.5472391 | 0.305592 | 0.6482238 | 90.34814 | 90.82511 | 17 | 15 | 0 | 2 | 0 | 0 | 2
O | 0.7756025 | 0.5230415 | 2.071438 | 85.59424 | 80.06711 | 17 | 5 | 0 | 12 | 0 | 10 | 2

## eqnorm
Adsorbate_name | MAE_total (eV) | MAE_normal (eV) | MAE_single (eV) | ADwT (%) | AMDwT (%) | Num_total | Num_normal | Num_adsorbate_migration | Anomaly count
[9 empty] | total | reproduction failure | unphysical relaxation | energy anomaly
N2H | 0.6570714 | 0.506176 | 0.7038023 | 71.34909 | 75.04806 | 199 | 134 | 0 | 65 | 1 | 63 | 1
NH | 1.031537 | 0.7893614 | 0.9515684 | 68.03013 | 68.7154 | 198 | 89 | 12 | 97 | 0 | 88 | 9
N | 0.5221794 | 0.4161444 | 0.5268316 | 70.27138 | 72.12618 | 186 | 112 | 2 | 72 | 0 | 72 | 0
NH3 | 0.5777907 | 0.557077 | 0.817824 | 74.77592 | 79.88665 | 165 | 141 | 0 | 24 | 0 | 24 | 0
H | 0.3136401 | 0.2864309 | 0.5910733 | 74.83491 | 80.23272 | 164 | 141 | 0 | 23 | 0 | 23 | 0
NH2 | 0.570164 | 0.5780878 | 0.597656 | 71.20621 | 76.58739 | 160 | 115 | 0 | 45 | 0 | 45 | 0
OH | 0.4262412 | 0.4639777 | 0.829324 | 75.12605 | 77.00487 | 17 | 14 | 0 | 3 | 0 | 3 | 0
O | 0.3983642 | 0.3654795 | 0.3387822 | 72.63906 | 73.86038 | 17 | 11 | 0 | 6 | 0 | 6 | 0

## eSEN
Adsorbate_name | MAE_total (eV) | MAE_normal (eV) | MAE_single (eV) | ADwT (%) | AMDwT (%) | Num_total | Num_normal | Num_adsorbate_migration | Anomaly count
[9 empty] | total | reproduction failure | unphysical relaxation | energy anomaly
N2H | 0.7272408 | 0.63442 | 0.7184068 | 92.56863 | 93.36048 | 199 | 185 | 0 | 14 | 1 | 8 | 5
NH | 0.8538697 | 0.71617 | 0.8476076 | 91.80289 | 89.46167 | 198 | 159 | 3 | 36 | 0 | 31 | 5
N | 0.3864401 | 0.3615086 | 0.4296658 | 93.29548 | 93.80596 | 186 | 182 | 0 | 4 | 0 | 2 | 2
NH3 | 0.2619615 | 0.2308322 | 0.2992694 | 93.67924 | 94.71249 | 165 | 163 | 0 | 2 | 0 | 0 | 2
H | 0.208985 | 0.1979542 | 0.2374429 | 94.44686 | 95.29281 | 164 | 163 | 0 | 1 | 0 | 0 | 1
NH2 | 0.4669362 | 0.4132997 | 0.4923191 | 92.64073 | 93.84487 | 160 | 156 | 0 | 4 | 0 | 2 | 2
OH | 0.3081293 | 0.2431864 | 0.37702 | 93.2593 | 89.47296 | 17 | 13 | 0 | 4 | 0 | 4 | 0
O | 0.6527506 | 0.6527506 | 0.7023542 | 93.28932 | 94.11567 | 17 | 17 | 0 | 0 | 0 | 0 | 0

## GRACE
Adsorbate_name | MAE_total (eV) | MAE_normal (eV) | MAE_single (eV) | ADwT (%) | AMDwT (%) | Num_total | Num_normal | Num_adsorbate_migration | Anomaly count
[9 empty] | total | reproduction failure | unphysical relaxation | energy anomaly
N2H | 0.7027064 | 0.5889141 | 0.8099626 | 78.41247 | 79.47169 | 199 | 141 | 2 | 56 | 0 | 54 | 2
NH | 0.7761655 | 0.3877883 | 0.7476235 | 75.51484 | 73.05318 | 198 | 91 | 28 | 79 | 0 | 77 | 2
N | 0.4724677 | 0.397975 | 0.4881465 | 80.89039 | 83.35679 | 186 | 140 | 0 | 46 | 0 | 45 | 1
NH3 | 0.2768591 | 0.2582456 | 0.3499658 | 82.37539 | 87.99085 | 165 | 159 | 0 | 6 | 0 | 6 | 0
H | 0.1944457 | 0.1894021 | 0.297559 | 83.40095 | 89.39475 | 164 | 160 | 0 | 4 | 0 | 4 | 0
NH2 | 0.4575136 | 0.3074805 | 0.6783821 | 77.58929 | 78.59606 | 160 | 104 | 0 | 56 | 0 | 56 | 0
OH | 1.215126 | 0.8222476 | 2.172034 | 79.79592 | 79.38216 | 17 | 13 | 0 | 4 | 0 | 4 | 0
O | 2.537276 | 1.656969 | 3.770822 | 79.2557 | 80.92183 | 17 | 10 | 0 | 7 | 0 | 7 | 0

## MACE
Adsorbate_name | MAE_total (eV) | MAE_normal (eV) | MAE_single (eV) | ADwT (%) | AMDwT (%) | Num_total | Num_normal | Num_adsorbate_migration | Anomaly count
[9 empty] | total | reproduction failure | unphysical relaxation | energy anomaly
N2H | 1.832494 | 1.596072 | 1.595013 | 63.3547 | 67.86769 | 199 | 33 | 0 | 166 | 0 | 128 | 38
NH | 2.865704 | 1.060425 | 2.779218 | 63.00179 | 66.81858 | 198 | 17 | 16 | 165 | 1 | 94 | 70
N | 1.498263 | 1.384688 | 1.083791 | 64.63774 | 73.50166 | 186 | 83 | 1 | 102 | 0 | 89 | 13
NH3 | 2.089357 | 1.637108 | 2.136089 | 69.44197 | 79.18277 | 165 | 51 | 0 | 114 | 0 | 25 | 89
H | 1.147055 | 1.110271 | 1.211287 | 68.80351 | 79.36474 | 164 | 136 | 0 | 28 | 0 | 28 | 0
NH2 | 1.985304 | 1.660687 | 1.927492 | 66.22066 | 75.283 | 160 | 54 | 0 | 106 | 0 | 63 | 43
OH | 0.3194345 | 0.2995907 | 0.668655 | 69.51381 | 74.73352 | 17 | 16 | 0 | 1 | 0 | 1 | 0
O | 0.9152428 | 0 | 0.2165007 | 65.04802 | 60.94355 | 17 | 0 | 0 | 17 | 0 | 17 | 0

## MatterSim
Adsorbate_name | MAE_total (eV) | MAE_normal (eV) | MAE_single (eV) | ADwT (%) | AMDwT (%) | Num_total | Num_normal | Num_adsorbate_migration | Anomaly count
[9 empty] | total | reproduction failure | unphysical relaxation | energy anomaly
N2H | 0.638734 | 0.4770557 | 0.7867295 | 85.91187 | 87.85876 | 199 | 177 | 0 | 22 | 0 | 17 | 5
NH | 0.7868624 | 0.4545327 | 1.098156 | 79.31234 | 67.62395 | 198 | 59 | 90 | 49 | 0 | 44 | 5
N | 0.6028781 | 0.4251552 | 0.656182 | 87.05234 | 88.87223 | 186 | 170 | 1 | 15 | 0 | 15 | 0
NH3 | 0.3980465 | 0.3802523 | 0.4734065 | 89.29623 | 91.40621 | 165 | 161 | 0 | 4 | 0 | 2 | 2
H | 0.448917 | 0.4397725 | 0.5320892 | 89.94919 | 91.55447 | 164 | 160 | 0 | 4 | 0 | 3 | 1
NH2 | 1.044396 | 0.7291947 | 0.6782924 | 79.69345 | 67.60459 | 160 | 28 | 61 | 71 | 6 | 62 | 3
OH | 0.3069869 | 0.3214227 | 0.5479338 | 81.01641 | 80.11054 | 17 | 13 | 0 | 4 | 0 | 4 | 0
O | 2.201468 | 0 | 13.70198 | 73.84554 | 62.63193 | 17 | 0 | 2 | 15 | 2 | 13 | 0

## ORB
Adsorbate_name | MAE_total (eV) | MAE_normal (eV) | MAE_single (eV) | ADwT (%) | AMDwT (%) | Num_total | Num_normal | Num_adsorbate_migration | Anomaly count
[9 empty] | total | reproduction failure | unphysical relaxation | energy anomaly
N2H | 1.5324 | 1.258635 | 1.688613 | 88.00875 | 87.59525 | 199 | 145 | 0 | 54 | 2 | 33 | 19
NH | 1.551866 | 1.16859 | 1.890857 | 84.329 | 79.40671 | 198 | 120 | 4 | 74 | 0 | 51 | 23
N | 0.905779 | 0.7793368 | 1.02734 | 89.34624 | 90.42024 | 186 | 176 | 0 | 10 | 0 | 4 | 6
NH3 | 0.4477588 | 0.4103694 | 0.5160443 | 90.79736 | 92.87913 | 165 | 163 | 0 | 2 | 0 | 0 | 2
H | 0.3378374 | 0.3219462 | 0.4172563 | 91.52149 | 92.76116 | 164 | 163 | 0 | 1 | 0 | 0 | 1
NH2 | 0.565912 | 0.5449736 | 1.025516 | 87.46492 | 82.66051 | 160 | 94 | 3 | 63 | 10 | 49 | 4
OH | 2.414587 | 0 | 3.156711 | 82.88315 | 72.65627 | 17 | 0 | 0 | 17 | 0 | 7 | 10
O | 3.207967 | 0 | 3.633864 | 85.22209 | 85.9725 | 17 | 0 | 0 | 17 | 0 | 0 | 17

## SevenNet
Adsorbate_name | MAE_total (eV) | MAE_normal (eV) | MAE_single (eV) | ADwT (%) | AMDwT (%) | Num_total | Num_normal | Num_adsorbate_migration | Anomaly count
[9 empty] | total | reproduction failure | unphysical relaxation | energy anomaly
N2H | 0.5180503 | 0.4134447 | 0.5063568 | 78.7873 | 82.00319 | 199 | 163 | 0 | 36 | 0 | 32 | 4
NH | 0.6515101 | 0.3846665 | 0.7026793 | 77.70889 | 79.81843 | 198 | 143 | 9 | 46 | 2 | 37 | 7
N | 0.6162483 | 0.4696429 | 0.6082824 | 81.22175 | 84.08698 | 186 | 167 | 0 | 19 | 0 | 17 | 2
NH3 | 0.5106283 | 0.5127571 | 0.5316662 | 82.27706 | 87.02203 | 165 | 157 | 0 | 8 | 0 | 8 | 0
H | 0.3347705 | 0.3381343 | 0.4229998 | 83.2566 | 88.04216 | 164 | 159 | 0 | 5 | 0 | 5 | 0
NH2 | 0.3726446 | 0.2746817 | 0.3831445 | 80.41709 | 84.92953 | 160 | 141 | 0 | 19 | 0 | 16 | 3
OH | 3.041872 | 0 | 6.44383 | 63.29932 | 47.43387 | 17 | 0 | 0 | 17 | 3 | 14 | 0
O | 6.203763 | 0 | 9.727625 | 58.58743 | 45.16318 | 17 | 0 | 0 | 17 | 1 | 16 | 0

## UMA_oc20_m
Adsorbate_name | MAE_total (eV) | MAE_normal (eV) | MAE_single (eV) | ADwT (%) | AMDwT (%) | Num_total | Num_normal | Num_adsorbate_migration | Anomaly count
[9 empty] | total | reproduction failure | unphysical relaxation | energy anomaly
N2H | 1.229003 | 1.230726 | 1.252135 | 88.16566 | 90.86799 | 199 | 189 | 0 | 10 | 0 | 6 | 4
NH | 1.364982 | 1.33435 | 1.511653 | 86.33907 | 86.24873 | 198 | 140 | 2 | 56 | 2 | 30 | 24
N | 0.6094149 | 0.6094149 | 0.6363398 | 88.90297 | 92.29601 | 186 | 186 | 0 | 0 | 0 | 0 | 0
NH3 | 1.009502 | 1.009502 | 1.007583 | 88.79097 | 92.74131 | 165 | 165 | 0 | 0 | 0 | 0 | 0
H | 0.3611261 | 0.3611261 | 0.352692 | 89.64452 | 93.77646 | 164 | 164 | 0 | 0 | 0 | 0 | 0
NH2 | 1.004709 | 0.9953094 | 1.038122 | 87.89349 | 91.88493 | 160 | 157 | 1 | 2 | 0 | 0 | 2
OH | 0.6073568 | 0.5532573 | 0.6731567 | 90.55022 | 88.88604 | 17 | 13 | 0 | 4 | 0 | 4 | 0
O | 0.9528893 | 0.9528893 | 0.9865 | 90.30012 | 93.32215 | 17 | 17 | 0 | 0 | 0 | 0 | 0

## UMA_oc20_s
Adsorbate_name | MAE_total (eV) | MAE_normal (eV) | MAE_single (eV) | ADwT (%) | AMDwT (%) | Num_total | Num_normal | Num_adsorbate_migration | Anomaly count
[9 empty] | total | reproduction failure | unphysical relaxation | energy anomaly
N2H | 1.457775 | 1.196902 | 1.516284 | 79.66619 | 84.80428 | 199 | 132 | 0 | 67 | 0 | 25 | 42
NH | 1.393037 | 1.261777 | 1.643033 | 76.60551 | 78.68269 | 198 | 123 | 7 | 68 | 0 | 41 | 27
N | 0.6819009 | 0.729595 | 0.8454569 | 76.9278 | 80.45218 | 186 | 150 | 18 | 18 | 0 | 17 | 1
NH3 | 0.843145 | 0.8378477 | 0.9285852 | 77.03154 | 85.37428 | 165 | 157 | 0 | 8 | 0 | 6 | 2
H | 0.3937502 | 0.3929678 | 0.4224999 | 78.80745 | 87.48104 | 164 | 162 | 0 | 2 | 1 | 1 | 0
NH2 | 0.9689881 | 0.9482345 | 1.081826 | 77.40753 | 84.78391 | 160 | 144 | 1 | 15 | 3 | 7 | 5
OH | 0.5825323 | 0.5402837 | 0.7010547 | 84.16567 | 86.28109 | 17 | 14 | 0 | 3 | 0 | 3 | 0
O | 0.9360055 | 0.9360055 | 1.05905 | 84.69388 | 90.61192 | 17 | 17 | 0 | 0 | 0 | 0 | 0

## UMA_omat_m
Adsorbate_name | MAE_total (eV) | MAE_normal (eV) | MAE_single (eV) | ADwT (%) | AMDwT (%) | Num_total | Num_normal | Num_adsorbate_migration | Anomaly count
[9 empty] | total | reproduction failure | unphysical relaxation | energy anomaly
N2H | 0.3571401 | 0.2778298 | 0.3166513 | 94.32896 | 94.94306 | 199 | 191 | 0 | 8 | 0 | 3 | 5
NH | 0.5166727 | 0.3085883 | 0.4577205 | 93.42507 | 92.13556 | 198 | 164 | 0 | 34 | 0 | 30 | 4
N | 0.3091011 | 0.2936177 | 0.3089474 | 94.36032 | 94.72637 | 186 | 184 | 0 | 2 | 0 | 1 | 1
NH3 | 0.4405398 | 0.4196342 | 0.4594922 | 94.48217 | 95.43333 | 165 | 163 | 0 | 2 | 0 | 0 | 2
H | 0.222376 | 0.222376 | 0.236559 | 95.08773 | 95.82256 | 164 | 164 | 0 | 0 | 0 | 0 | 0
NH2 | 0.3008749 | 0.2516434 | 0.3042375 | 93.67645 | 94.54174 | 160 | 155 | 0 | 5 | 0 | 3 | 2
OH | 0.3291489 | 0.3332203 | 0.335426 | 95.9904 | 94.3032 | 17 | 15 | 0 | 2 | 0 | 2 | 0
O | 0.4215603 | 0.4215603 | 0.4535385 | 94.60384 | 95.34741 | 17 | 17 | 0 | 0 | 0 | 0 | 0

## UMA_omat_s
Adsorbate_name | MAE_total (eV) | MAE_normal (eV) | MAE_single (eV) | ADwT (%) | AMDwT (%) | Num_total | Num_normal | Num_adsorbate_migration | Anomaly count
[9 empty] | total | reproduction failure | unphysical relaxation | energy anomaly
N2H | 0.508377 | 0.4336799 | 0.5000351 | 93.22497 | 93.7906 | 199 | 188 | 0 | 11 | 0 | 6 | 5
NH | 0.598952 | 0.4419348 | 0.6127016 | 91.07521 | 88.4079 | 198 | 159 | 14 | 25 | 0 | 20 | 5
N | 0.4010109 | 0.3580764 | 0.4481927 | 91.89324 | 92.61126 | 186 | 169 | 0 | 17 | 0 | 15 | 2
NH3 | 0.3051079 | 0.2781628 | 0.3456053 | 93.65389 | 95.16595 | 165 | 163 | 0 | 2 | 0 | 0 | 2
H | 0.196734 | 0.1851888 | 0.2345469 | 93.74689 | 95.41148 | 164 | 163 | 0 | 1 | 0 | 0 | 1
NH2 | 0.4041054 | 0.368066 | 0.4508461 | 91.97959 | 92.88814 | 160 | 156 | 0 | 4 | 0 | 2 | 2
OH | 0.2337592 | 0.2405406 | 0.2662018 | 95.84634 | 94.67891 | 17 | 16 | 0 | 1 | 0 | 1 | 0
O | 0.3889403 | 0.3889403 | 0.4315867 | 94.06363 | 94.89933 | 17 | 17 | 0 | 0 | 0 | 0 | 0