## MLIP_Data
MLIP_name | Normal rate (%) | Adsorbate migration rate (%) | Anomaly rate (%) |  |  |  | MAE_total (eV) | MAE_normal (eV) | MAE_single (eV) | ADwT (%) | AMDwT (%) | Num_total | Time_total (s) | Time_per_step (s) | Steps_total
|  |  | total | reproduction failure | unphysical relaxation | energy anomaly
AlphaNet | 6.666667 | 0 | 93.33333 | 36.66667 | 56.66667 | 0 | 1.2103 | 0.2204654 | 0.9628557 | 22.85714 | 34.57681 | 30 | 7466.916 | 0.1264657 | 59043
CHGNet | 16.66667 | 3.333333 | 80 | 3.333333 | 76.66667 | 0 | 1.019444 | 0.7211483 | 0.868292 | 39.90136 | 50.99366 | 30 | 1317.07 | 0.1195164 | 11020
DP | 6.666667 | 0 | 93.33333 | 33.33333 | 60 | 0 | 1.333614 | 0.2405207 | 0.8366714 | 30.78118 | 39.18978 | 30 | 4136.307 | 0.1349749 | 30645
eqnorm | 16.66667 | 3.333333 | 80 | 3.333333 | 76.66667 | 0 | 1.134768 | 0.3306888 | 0.6132153 | 24.49206 | 31.63609 | 30 | 2233.406 | 0.1139319 | 19603
eSEN | 36.66667 | 3.333333 | 60 | 0 | 60 | 0 | 0.7366294 | 0.9460733 | 0.6859081 | 57.1746 | 60.33781 | 30 | 1446.419 | 0.1794342 | 8061
GRACE | 20 | 3.333333 | 76.66667 | 0 | 70 | 6.666667 | 1.213921 | 1.366839 | 1.110379 | 35.10544 | 38.62192 | 30 | 919.9851 | 0.05970053 | 15410
MACE | 13.33333 | 10 | 76.66667 | 6.666667 | 70 | 0 | 0.8360498 | 0.6235192 | 0.7743706 | 32.52608 | 38.9478 | 30 | 1030.383 | 0.06018594 | 17120
MATLANTISv8 | 60 | 3.333333 | 36.66667 | 3.333333 | 33.33333 | 0 | 0.4655029 | 0.2096072 | 0.1908721 | 71.13832 | 68.28113 | 30 | 889.4796 | 0.1108524 | 8024
MATLANTISv8_D3 | 60 | 6.666667 | 33.33333 | 3.333333 | 30 | 0 | 0.4144026 | 0.1604327 | 0.292751 | 72.37302 | 72.4698 | 30 | 762.4387 | 0.09656012 | 7896
MatterSim | 20 | 6.666667 | 73.33333 | 26.66667 | 43.33333 | 3.333333 | 1.389758 | 0.1159877 | 1.05428 | 40.30839 | 44.06823 | 30 | 1210.477 | 0.06170238 | 19618
ORB | 20 | 0 | 80 | 16.66667 | 60 | 3.333333 | 0.7229881 | 0.2983898 | 0.6202788 | 51.40249 | 53.57979 | 30 | 778.1777 | 0.05265428 | 14779
SevenNet | 10 | 3.333333 | 86.66667 | 16.66667 | 66.66667 | 3.333333 | 2.344823 | 1.077286 | 1.197495 | 35.36054 | 36.63162 | 30 | 1768.138 | 0.09337936 | 18935
UMA_oc20_m | 26.66667 | 6.666667 | 66.66667 | 0 | 66.66667 | 0 | 0.6111886 | 0.2390016 | 0.4447802 | 46.32653 | 51.01193 | 30 | 2250.458 | 0.2266779 | 9928
UMA_oc20_s | 33.33333 | 3.333333 | 63.33333 | 0 | 63.33333 | 0 | 0.5018549 | 0.328801 | 0.4094671 | 46.96485 | 53.27442 | 30 | 1159.972 | 0.1060594 | 10937
UMA_omat_m | 30 | 0 | 70 | 3.333333 | 56.66667 | 10 | 4.296567 | 0.3839544 | 3.9275 | 54.80385 | 57.97465 | 30 | 1994.259 | 0.2020731 | 9869
UMA_omat_s | 30 | 3.333333 | 66.66667 | 10 | 50 | 6.666667 | 1.08749 | 0.4080952 | 2.042366 | 53.92177 | 56.63833 | 30 | 1761.323 | 0.1051976 | 16743

## anomaly
MLIP_name | Num_normal | Num_adsorbate_migration | Anomaly count |  |  |  | Reproduction failure |  |  | Unphysical relaxation
|  |  | total | reproduction failure | unphysical relaxation | energy anomaly | ads_eng_seed | ads_seed | slab_seed | ads_conv | ads_move | slab_conv | slab_move
AlphaNet | 2 | 0 | 28 | 11 | 17 | 0 | 11 | 5 | 8 | 7 | 26 | 9 | 24
CHGNet | 5 | 1 | 24 | 1 | 23 | 0 | 1 | 1 | 0 | 0 | 19 | 0 | 18
DP | 2 | 0 | 28 | 10 | 18 | 0 | 10 | 8 | 8 | 1 | 23 | 3 | 24
eqnorm | 5 | 1 | 24 | 1 | 23 | 0 | 1 | 1 | 0 | 1 | 23 | 0 | 21
eSEN | 11 | 1 | 18 | 0 | 18 | 0 | 0 | 0 | 0 | 0 | 12 | 0 | 15
GRACE | 6 | 1 | 23 | 0 | 21 | 2 | 0 | 0 | 0 | 0 | 21 | 0 | 12
MACE | 4 | 3 | 23 | 2 | 21 | 0 | 2 | 2 | 0 | 2 | 23 | 0 | 15
MATLANTISv8 | 18 | 1 | 11 | 1 | 10 | 0 | 1 | 1 | 0 | 0 | 5 | 0 | 9
MATLANTISv8_D3 | 18 | 2 | 10 | 1 | 9 | 0 | 1 | 1 | 0 | 1 | 7 | 0 | 6
MatterSim | 6 | 2 | 22 | 8 | 13 | 1 | 8 | 5 | 3 | 2 | 19 | 0 | 13
ORB | 6 | 0 | 24 | 5 | 18 | 1 | 5 | 5 | 0 | 2 | 21 | 0 | 12
SevenNet | 3 | 1 | 26 | 5 | 20 | 1 | 5 | 5 | 0 | 2 | 24 | 0 | 15
UMA_oc20_m | 8 | 2 | 20 | 0 | 20 | 0 | 0 | 0 | 0 | 0 | 16 | 0 | 18
UMA_oc20_s | 10 | 1 | 19 | 0 | 19 | 0 | 0 | 0 | 0 | 0 | 17 | 0 | 15
UMA_omat_m | 9 | 0 | 21 | 1 | 17 | 3 | 1 | 1 | 0 | 0 | 9 | 0 | 15
UMA_omat_s | 9 | 1 | 20 | 3 | 15 | 2 | 3 | 3 | 0 | 2 | 14 | 0 | 9

## AlphaNet
Adsorbate_name | MAE_total (eV) | MAE_normal (eV) | MAE_single (eV) | ADwT (%) | AMDwT (%) | Num_total | Num_normal | Num_adsorbate_migration | Anomaly count
[9 empty] | total | reproduction failure | unphysical relaxation | energy anomaly
HO | 1.428236 | 0.1013967 | 0.8366535 | 23.67007 | 36.49664 | 10 | 1 | 0 | 9 | 4 | 5 | 0
HO2 | 1.150458 | 0 | 1.272747 | 21.46939 | 31.05817 | 10 | 0 | 0 | 10 | 2 | 8 | 0
O | 1.052208 | 0.3395341 | 0.7791665 | 23.43197 | 36.17562 | 10 | 1 | 0 | 9 | 5 | 4 | 0

## CHGNet
Adsorbate_name | MAE_total (eV) | MAE_normal (eV) | MAE_single (eV) | ADwT (%) | AMDwT (%) | Num_total | Num_normal | Num_adsorbate_migration | Anomaly count
[9 empty] | total | reproduction failure | unphysical relaxation | energy anomaly
HO | 0.441244 | 0.6486557 | 0.3980567 | 42.80952 | 53.3557 | 10 | 1 | 0 | 9 | 0 | 9 | 0
HO2 | 1.655891 | 0 | 1.75519 | 34.33333 | 44.30537 | 10 | 0 | 1 | 9 | 1 | 8 | 0
O | 0.9611957 | 0.7392715 | 0.451629 | 42.56122 | 55.31991 | 10 | 4 | 0 | 6 | 0 | 6 | 0

## DP
Adsorbate_name | MAE_total (eV) | MAE_normal (eV) | MAE_single (eV) | ADwT (%) | AMDwT (%) | Num_total | Num_normal | Num_adsorbate_migration | Anomaly count
[9 empty] | total | reproduction failure | unphysical relaxation | energy anomaly
HO | 0.8235789 | 0.1289489 | 0.5853047 | 31.73469 | 42.43848 | 10 | 1 | 0 | 9 | 2 | 7 | 0
HO2 | 1.508585 | 0 | 1.211118 | 29.07823 | 34.50559 | 10 | 0 | 0 | 10 | 3 | 7 | 0
O | 1.668678 | 0.3520926 | 0.713592 | 31.53061 | 40.62528 | 10 | 1 | 0 | 9 | 5 | 4 | 0

## eqnorm
Adsorbate_name | MAE_total (eV) | MAE_normal (eV) | MAE_single (eV) | ADwT (%) | AMDwT (%) | Num_total | Num_normal | Num_adsorbate_migration | Anomaly count
[9 empty] | total | reproduction failure | unphysical relaxation | energy anomaly
HO | 0.8095176 | 0.2646742 | 0.4183076 | 24.07823 | 32.39597 | 10 | 2 | 0 | 8 | 1 | 7 | 0
HO2 | 1.305503 | 0.7189681 | 0.8566956 | 21.45578 | 27.18009 | 10 | 1 | 1 | 8 | 0 | 8 | 0
O | 1.289284 | 0.2025638 | 0.5646429 | 27.94218 | 35.33221 | 10 | 2 | 0 | 8 | 0 | 8 | 0

## eSEN
Adsorbate_name | MAE_total (eV) | MAE_normal (eV) | MAE_single (eV) | ADwT (%) | AMDwT (%) | Num_total | Num_normal | Num_adsorbate_migration | Anomaly count
[9 empty] | total | reproduction failure | unphysical relaxation | energy anomaly
HO | 0.7322439 | 0.7853717 | 0.5729293 | 57.44898 | 63.89821 | 10 | 5 | 0 | 5 | 0 | 5 | 0
HO2 | 0.8487652 | 1.22346 | 0.8587007 | 56.98299 | 56.7047 | 10 | 3 | 1 | 6 | 0 | 6 | 0
O | 0.6288791 | 0.9365225 | 0.6260944 | 57.09184 | 60.41051 | 10 | 3 | 0 | 7 | 0 | 7 | 0

## GRACE
Adsorbate_name | MAE_total (eV) | MAE_normal (eV) | MAE_single (eV) | ADwT (%) | AMDwT (%) | Num_total | Num_normal | Num_adsorbate_migration | Anomaly count
[9 empty] | total | reproduction failure | unphysical relaxation | energy anomaly
HO | 1.431127 | 1.155714 | 0.9744744 | 37.89796 | 42.96644 | 10 | 2 | 0 | 8 | 0 | 7 | 1
HO2 | 1.136652 | 1.428706 | 1.384503 | 33.79592 | 33.7651 | 10 | 2 | 1 | 7 | 0 | 7 | 0
O | 1.073983 | 1.516096 | 0.9721605 | 33.62245 | 39.13423 | 10 | 2 | 0 | 8 | 0 | 7 | 1

## MACE
Adsorbate_name | MAE_total (eV) | MAE_normal (eV) | MAE_single (eV) | ADwT (%) | AMDwT (%) | Num_total | Num_normal | Num_adsorbate_migration | Anomaly count
[9 empty] | total | reproduction failure | unphysical relaxation | energy anomaly
HO | 0.4459374 | 0.1268917 | 0.473373 | 31.15646 | 37.1085 | 10 | 1 | 2 | 7 | 0 | 7 | 0
HO2 | 0.8368044 | 0.8235128 | 0.9718018 | 32.18367 | 38.64541 | 10 | 1 | 1 | 8 | 0 | 8 | 0
O | 1.225407 | 0.7718362 | 0.8779371 | 34.2381 | 41.08949 | 10 | 2 | 0 | 8 | 2 | 6 | 0

## MATLANTISv8
Adsorbate_name | MAE_total (eV) | MAE_normal (eV) | MAE_single (eV) | ADwT (%) | AMDwT (%) | Num_total | Num_normal | Num_adsorbate_migration | Anomaly count
[9 empty] | total | reproduction failure | unphysical relaxation | energy anomaly
HO | 0.2334673 | 0.1530226 | 0.1579537 | 74.77891 | 71.35682 | 10 | 7 | 0 | 3 | 0 | 3 | 0
HO2 | 0.5578929 | 0.3973124 | 0.2317909 | 69.78571 | 66.15101 | 10 | 5 | 1 | 4 | 0 | 4 | 0
O | 0.6051484 | 0.1192017 | 0.1828717 | 68.85034 | 67.33557 | 10 | 6 | 0 | 4 | 1 | 3 | 0

## MATLANTISv8_D3
Adsorbate_name | MAE_total (eV) | MAE_normal (eV) | MAE_single (eV) | ADwT (%) | AMDwT (%) | Num_total | Num_normal | Num_adsorbate_migration | Anomaly count
[9 empty] | total | reproduction failure | unphysical relaxation | energy anomaly
HO | 0.2490645 | 0.1797265 | 0.2770777 | 75.94898 | 75.97315 | 10 | 7 | 1 | 2 | 0 | 2 | 0
HO2 | 0.6227917 | 0.123338 | 0.3311922 | 68.15306 | 66.25168 | 10 | 5 | 1 | 4 | 0 | 4 | 0
O | 0.3713516 | 0.1688356 | 0.269983 | 73.01701 | 75.18456 | 10 | 6 | 0 | 4 | 1 | 3 | 0

## MatterSim
Adsorbate_name | MAE_total (eV) | MAE_normal (eV) | MAE_single (eV) | ADwT (%) | AMDwT (%) | Num_total | Num_normal | Num_adsorbate_migration | Anomaly count
[9 empty] | total | reproduction failure | unphysical relaxation | energy anomaly
HO | 0.6740146 | 0.1403749 | 0.9801231 | 39.59524 | 45.11186 | 10 | 2 | 1 | 7 | 3 | 4 | 0
HO2 | 1.492387 | 0.03922751 | 1.215104 | 36.12925 | 39.17114 | 10 | 2 | 1 | 7 | 1 | 6 | 0
O | 2.002873 | 0.1683607 | 0.9676122 | 45.20068 | 47.9217 | 10 | 2 | 0 | 8 | 4 | 3 | 1

## ORB
Adsorbate_name | MAE_total (eV) | MAE_normal (eV) | MAE_single (eV) | ADwT (%) | AMDwT (%) | Num_total | Num_normal | Num_adsorbate_migration | Anomaly count
[9 empty] | total | reproduction failure | unphysical relaxation | energy anomaly
HO | 0.7427529 | 0 | 0.548995 | 50.15646 | 52.10403 | 10 | 0 | 0 | 10 | 2 | 8 | 0
HO2 | 0.606079 | 0.3166854 | 0.7024976 | 53.92517 | 55.38367 | 10 | 3 | 0 | 7 | 2 | 5 | 0
O | 0.8201326 | 0.2800942 | 0.6093438 | 50.12585 | 53.25168 | 10 | 3 | 0 | 7 | 1 | 5 | 1

## SevenNet
Adsorbate_name | MAE_total (eV) | MAE_normal (eV) | MAE_single (eV) | ADwT (%) | AMDwT (%) | Num_total | Num_normal | Num_adsorbate_migration | Anomaly count
[9 empty] | total | reproduction failure | unphysical relaxation | energy anomaly
HO | 0.8842005 | 0.01066092 | 1.085717 | 36.63265 | 36.99441 | 10 | 1 | 0 | 9 | 1 | 8 | 0
HO2 | 2.109158 | 0 | 1.473263 | 32.88776 | 32.44966 | 10 | 0 | 1 | 9 | 2 | 7 | 0
O | 4.04111 | 1.610599 | 1.033504 | 36.56122 | 40.45078 | 10 | 2 | 0 | 8 | 2 | 5 | 1

## UMA_oc20_m
Adsorbate_name | MAE_total (eV) | MAE_normal (eV) | MAE_single (eV) | ADwT (%) | AMDwT (%) | Num_total | Num_normal | Num_adsorbate_migration | Anomaly count
[9 empty] | total | reproduction failure | unphysical relaxation | energy anomaly
HO | 0.3621152 | 0.356898 | 0.3155227 | 47.78571 | 54.04698 | 10 | 3 | 0 | 7 | 0 | 7 | 0
HO2 | 0.7121793 | 0.09576349 | 0.6689864 | 43.67007 | 44.94407 | 10 | 1 | 2 | 7 | 0 | 7 | 0
O | 0.7592713 | 0.1863887 | 0.3498314 | 47.52381 | 54.04474 | 10 | 4 | 0 | 6 | 0 | 6 | 0

## UMA_oc20_s
Adsorbate_name | MAE_total (eV) | MAE_normal (eV) | MAE_single (eV) | ADwT (%) | AMDwT (%) | Num_total | Num_normal | Num_adsorbate_migration | Anomaly count
[9 empty] | total | reproduction failure | unphysical relaxation | energy anomaly
HO | 0.2804486 | 0.3245488 | 0.2971289 | 48.10544 | 55.14653 | 10 | 3 | 0 | 7 | 0 | 7 | 0
HO2 | 0.5689757 | 0.5502607 | 0.6077064 | 45.07143 | 51.20917 | 10 | 3 | 1 | 6 | 0 | 6 | 0
O | 0.6561405 | 0.1658954 | 0.3235659 | 47.71769 | 53.46756 | 10 | 4 | 0 | 6 | 0 | 6 | 0

## UMA_omat_m
Adsorbate_name | MAE_total (eV) | MAE_normal (eV) | MAE_single (eV) | ADwT (%) | AMDwT (%) | Num_total | Num_normal | Num_adsorbate_migration | Anomaly count
[9 empty] | total | reproduction failure | unphysical relaxation | energy anomaly
HO | 3.145339 | 0.2519928 | 2.718397 | 55.53061 | 56.42394 | 10 | 3 | 0 | 7 | 0 | 6 | 1
HO2 | 6.855674 | 0.6623313 | 6.195481 | 58.13265 | 61.58949 | 10 | 2 | 0 | 8 | 0 | 6 | 2
O | 2.888688 | 0.3437372 | 2.868624 | 50.7483 | 55.91051 | 10 | 4 | 0 | 6 | 1 | 5 | 0

## UMA_omat_s
Adsorbate_name | MAE_total (eV) | MAE_normal (eV) | MAE_single (eV) | ADwT (%) | AMDwT (%) | Num_total | Num_normal | Num_adsorbate_migration | Anomaly count
[9 empty] | total | reproduction failure | unphysical relaxation | energy anomaly
HO | 0.4925827 | 0.2514191 | 1.570722 | 51.88095 | 54.87808 | 10 | 4 | 0 | 6 | 0 | 6 | 0
HO2 | 2.010196 | 0.8624622 | 2.938552 | 54.82993 | 57.91387 | 10 | 1 | 1 | 8 | 2 | 4 | 2
O | 0.7596902 | 0.4511796 | 1.617824 | 55.05442 | 57.12304 | 10 | 4 | 0 | 6 | 1 | 5 | 0