## MLIP_Data
MLIP_name | Normal rate (%) | Adsorbate migration rate (%) | Anomaly rate (%) |  |  |  | MAE_total (eV) | MAE_normal (eV) | MAE_single (eV) | ADwT (%) | AMDwT (%) | Num_total | Time_total (s) | Time_per_step (s) | Steps_total
|  |  | total | reproduction failure | unphysical relaxation | energy anomaly
AlphaNet | 43.75 | 0 | 56.25 | 0 | 56.25 | 0 | 0.4216212 | 0.3808384 | 0.5730072 | 50.6824 | 47.30914 | 16 | 2480.99 | 0.3879578 | 6395
CHGNet | 25 | 6.25 | 68.75 | 6.25 | 50 | 12.5 | 1.620078 | 0.3521507 | 1.758666 | 53.20791 | 48.87374 | 16 | 1425.89 | 0.2080984 | 6852
DP | 37.5 | 6.25 | 56.25 | 0 | 56.25 | 0 | 0.3235997 | 0.06806957 | 0.2414853 | 51.61777 | 48.91848 | 16 | 1210.531 | 0.1911163 | 6334
eqnorm | 37.5 | 6.25 | 56.25 | 0 | 56.25 | 0 | 0.3206442 | 0.1423606 | 0.4700393 | 51.22874 | 44.67981 | 16 | 1065.435 | 0.1413607 | 7537
eSEN | 37.5 | 6.25 | 56.25 | 0 | 56.25 | 0 | 0.197519 | 0.03944534 | 0.1528657 | 53.0506 | 48.44519 | 16 | 1604.839 | 0.2368067 | 6777
GRACE | 43.75 | 0 | 56.25 | 0 | 56.25 | 0 | 0.418357 | 0.2226521 | 0.3916153 | 51.88138 | 45.98154 | 16 | 537.7254 | 0.08633998 | 6228
MACE | 37.5 | 6.25 | 56.25 | 0 | 56.25 | 0 | 0.7722232 | 0.8593412 | 0.8669896 | 53.45026 | 52.08893 | 16 | 468.6296 | 0.09465352 | 4951
MATLANTISv8 | 37.5 | 6.25 | 56.25 | 0 | 56.25 | 0 | 0.1744744 | 0.05930681 | 0.1717806 | 54.87245 | 46.10598 | 16 | 581.9544 | 0.08780242 | 6628
MATLANTISv8_D3 | 37.5 | 6.25 | 56.25 | 0 | 56.25 | 0 | 0.2184745 | 0.1390497 | 0.1795501 | 53.15689 | 44.88744 | 16 | 563.1126 | 0.09195176 | 6124
MatterSim | 37.5 | 6.25 | 56.25 | 0 | 56.25 | 0 | 0.2842294 | 0.3278787 | 0.3712487 | 53.63946 | 45.86969 | 16 | 663.0069 | 0.09673285 | 6854
ORB | 43.75 | 0 | 56.25 | 18.75 | 37.5 | 0 | 0.278768 | 0.07442678 | 0.195095 | 52.98257 | 47.59438 | 16 | 472.8456 | 0.07867647 | 6010
SevenNet | 37.5 | 6.25 | 56.25 | 0 | 56.25 | 0 | 0.2737718 | 0.07364078 | 0.2111592 | 54.55995 | 55.48728 | 16 | 630.3168 | 0.1379249 | 4570
UMA_oc20_m | 25 | 18.75 | 56.25 | 0 | 56.25 | 0 | 0.456624 | 0.3964335 | 0.4144204 | 43.9307 | 36.10179 | 16 | 2044.436 | 0.2945024 | 6942
UMA_oc20_s | 37.5 | 6.25 | 56.25 | 6.25 | 50 | 0 | 0.5648482 | 0.6437423 | 0.5927659 | 41.31378 | 34.92589 | 16 | 972.4899 | 0.1334921 | 7285
UMA_omat_m | 25 | 18.75 | 56.25 | 0 | 56.25 | 0 | 0.453271 | 0.3644859 | 0.2546309 | 53.06335 | 43.2026 | 16 | 2151.287 | 0.2821361 | 7625
UMA_omat_s | 31.25 | 12.5 | 56.25 | 0 | 56.25 | 0 | 0.2873337 | 0.1777796 | 0.1498286 | 52.94218 | 46.47791 | 16 | 844.2847 | 0.1129176 | 7477

## anomaly
MLIP_name | Num_normal | Num_adsorbate_migration | Anomaly count |  |  |  | Reproduction failure |  |  | Unphysical relaxation
|  |  | total | reproduction failure | unphysical relaxation | energy anomaly | ads_eng_seed | ads_seed | slab_seed | ads_conv | ads_move | slab_conv | slab_move
AlphaNet | 7 | 0 | 9 | 0 | 9 | 0 | 0 | 0 | 0 | 0 | 8 | 0 | 9
CHGNet | 4 | 1 | 11 | 1 | 8 | 2 | 1 | 1 | 0 | 0 | 7 | 0 | 9
DP | 6 | 1 | 9 | 0 | 9 | 0 | 0 | 0 | 0 | 0 | 6 | 0 | 9
eqnorm | 6 | 1 | 9 | 0 | 9 | 0 | 0 | 0 | 0 | 0 | 9 | 0 | 9
eSEN | 6 | 1 | 9 | 0 | 9 | 0 | 0 | 0 | 0 | 0 | 7 | 0 | 9
GRACE | 7 | 0 | 9 | 0 | 9 | 0 | 0 | 0 | 0 | 0 | 8 | 0 | 9
MACE | 6 | 1 | 9 | 0 | 9 | 0 | 0 | 0 | 0 | 0 | 7 | 0 | 9
MATLANTISv8 | 6 | 1 | 9 | 0 | 9 | 0 | 0 | 0 | 0 | 0 | 6 | 0 | 9
MATLANTISv8_D3 | 6 | 1 | 9 | 0 | 9 | 0 | 0 | 0 | 0 | 0 | 6 | 0 | 9
MatterSim | 6 | 1 | 9 | 0 | 9 | 0 | 0 | 0 | 0 | 0 | 8 | 0 | 9
ORB | 7 | 0 | 9 | 3 | 6 | 0 | 3 | 3 | 0 | 0 | 8 | 0 | 9
SevenNet | 6 | 1 | 9 | 0 | 9 | 0 | 0 | 0 | 0 | 0 | 7 | 0 | 9
UMA_oc20_m | 4 | 3 | 9 | 0 | 9 | 0 | 0 | 0 | 0 | 0 | 9 | 0 | 9
UMA_oc20_s | 6 | 1 | 9 | 1 | 8 | 0 | 1 | 1 | 0 | 0 | 9 | 0 | 9
UMA_omat_m | 4 | 3 | 9 | 0 | 9 | 0 | 0 | 0 | 0 | 0 | 6 | 0 | 9
UMA_omat_s | 5 | 2 | 9 | 0 | 9 | 0 | 0 | 0 | 0 | 0 | 6 | 0 | 9

## AlphaNet
Adsorbate_name | MAE_total (eV) | MAE_normal (eV) | MAE_single (eV) | ADwT (%) | AMDwT (%) | Num_total | Num_normal | Num_adsorbate_migration | Anomaly count
[9 empty] | total | reproduction failure | unphysical relaxation | energy anomaly
HO2 | 0.5812119 | 0.6310256 | 0.8128243 | 54.65986 | 49.86764 | 6 | 3 | 0 | 3 | 0 | 3 | 0
O | 0.4357875 | 0.2472202 | 0.5483278 | 48.92517 | 47.54139 | 5 | 2 | 0 | 3 | 0 | 3 | 0
HO | 0.2159462 | 0.1391757 | 0.309906 | 47.66667 | 44.00671 | 5 | 2 | 0 | 3 | 0 | 3 | 0

## CHGNet
Adsorbate_name | MAE_total (eV) | MAE_normal (eV) | MAE_single (eV) | ADwT (%) | AMDwT (%) | Num_total | Num_normal | Num_adsorbate_migration | Anomaly count
[9 empty] | total | reproduction failure | unphysical relaxation | energy anomaly
HO2 | 3.56243 | 0 | 3.793382 | 54.62585 | 49.67562 | 6 | 0 | 1 | 5 | 1 | 2 | 2
O | 0.5306522 | 0.3417983 | 0.6357836 | 53.04762 | 50.39374 | 5 | 2 | 0 | 3 | 0 | 3 | 0
HO | 0.378681 | 0.3625032 | 0.4398905 | 51.66667 | 46.3915 | 5 | 2 | 0 | 3 | 0 | 3 | 0

## DP
Adsorbate_name | MAE_total (eV) | MAE_normal (eV) | MAE_single (eV) | ADwT (%) | AMDwT (%) | Num_total | Num_normal | Num_adsorbate_migration | Anomaly count
[9 empty] | total | reproduction failure | unphysical relaxation | energy anomaly
HO2 | 0.4648354 | 0.03951554 | 0.2349981 | 55.69728 | 52.31357 | 6 | 2 | 1 | 3 | 0 | 3 | 0
O | 0.2645855 | 0.1501888 | 0.2602334 | 49.31973 | 46.38702 | 5 | 2 | 0 | 3 | 0 | 3 | 0
HO | 0.2131309 | 0.01450434 | 0.2305217 | 49.02041 | 47.37584 | 5 | 2 | 0 | 3 | 0 | 3 | 0

## eqnorm
Adsorbate_name | MAE_total (eV) | MAE_normal (eV) | MAE_single (eV) | ADwT (%) | AMDwT (%) | Num_total | Num_normal | Num_adsorbate_migration | Anomaly count
[9 empty] | total | reproduction failure | unphysical relaxation | energy anomaly
HO2 | 0.4053214 | 0.3292809 | 0.5934815 | 54.55215 | 46.04773 | 6 | 2 | 1 | 3 | 0 | 3 | 0
O | 0.304317 | 0.04888578 | 0.4675207 | 48.22449 | 41.72483 | 5 | 2 | 0 | 3 | 0 | 3 | 0
HO | 0.2353588 | 0.04891515 | 0.3244271 | 50.2449 | 45.99329 | 5 | 2 | 0 | 3 | 0 | 3 | 0

## eSEN
Adsorbate_name | MAE_total (eV) | MAE_normal (eV) | MAE_single (eV) | ADwT (%) | AMDwT (%) | Num_total | Num_normal | Num_adsorbate_migration | Anomaly count
[9 empty] | total | reproduction failure | unphysical relaxation | energy anomaly
HO2 | 0.2398675 | 0.0470002 | 0.2150859 | 57.02948 | 51.06078 | 6 | 2 | 1 | 3 | 0 | 3 | 0
O | 0.1198399 | 0.03238778 | 0.1163584 | 51.36735 | 48.00671 | 5 | 2 | 0 | 3 | 0 | 3 | 0
HO | 0.2243797 | 0.03894806 | 0.1147085 | 49.95918 | 45.74497 | 5 | 2 | 0 | 3 | 0 | 3 | 0

## GRACE
Adsorbate_name | MAE_total (eV) | MAE_normal (eV) | MAE_single (eV) | ADwT (%) | AMDwT (%) | Num_total | Num_normal | Num_adsorbate_migration | Anomaly count
[9 empty] | total | reproduction failure | unphysical relaxation | energy anomaly
HO2 | 0.5442779 | 0.4560613 | 0.5353602 | 56.19048 | 49.98322 | 6 | 3 | 0 | 3 | 0 | 3 | 0
O | 0.3823284 | 0.03695921 | 0.3303513 | 49.81633 | 44.74497 | 5 | 2 | 0 | 3 | 0 | 3 | 0
HO | 0.3032805 | 0.05823117 | 0.2803854 | 48.77551 | 42.41611 | 5 | 2 | 0 | 3 | 0 | 3 | 0

## MACE
Adsorbate_name | MAE_total (eV) | MAE_normal (eV) | MAE_single (eV) | ADwT (%) | AMDwT (%) | Num_total | Num_normal | Num_adsorbate_migration | Anomaly count
[9 empty] | total | reproduction failure | unphysical relaxation | energy anomaly
HO2 | 0.8452845 | 0.9126482 | 0.9922855 | 57.65306 | 54.67189 | 6 | 2 | 1 | 3 | 0 | 3 | 0
O | 0.8941001 | 1.033865 | 0.9432829 | 50.83673 | 50.77629 | 5 | 2 | 0 | 3 | 0 | 3 | 0
HO | 0.5626728 | 0.63151 | 0.6403411 | 51.02041 | 50.30201 | 5 | 2 | 0 | 3 | 0 | 3 | 0

## MATLANTISv8
Adsorbate_name | MAE_total (eV) | MAE_normal (eV) | MAE_single (eV) | ADwT (%) | AMDwT (%) | Num_total | Num_normal | Num_adsorbate_migration | Anomaly count
[9 empty] | total | reproduction failure | unphysical relaxation | energy anomaly
HO2 | 0.228782 | 0.06324566 | 0.1934692 | 58.63946 | 48.43028 | 6 | 2 | 1 | 3 | 0 | 3 | 0
O | 0.2007564 | 0.1104468 | 0.1832212 | 52.81633 | 45.06711 | 5 | 2 | 0 | 3 | 0 | 3 | 0
HO | 0.08302315 | 0.004227972 | 0.1343137 | 52.40816 | 44.3557 | 5 | 2 | 0 | 3 | 0 | 3 | 0

## MATLANTISv8_D3
Adsorbate_name | MAE_total (eV) | MAE_normal (eV) | MAE_single (eV) | ADwT (%) | AMDwT (%) | Num_total | Num_normal | Num_adsorbate_migration | Anomaly count
[9 empty] | total | reproduction failure | unphysical relaxation | energy anomaly
HO2 | 0.3149007 | 0.185519 | 0.1691816 | 57.07483 | 48.19165 | 6 | 2 | 1 | 3 | 0 | 3 | 0
O | 0.151198 | 0.03816984 | 0.1740473 | 51.14286 | 43.85011 | 5 | 2 | 0 | 3 | 0 | 3 | 0
HO | 0.1700396 | 0.1934604 | 0.1974952 | 50.46939 | 41.95973 | 5 | 2 | 0 | 3 | 0 | 3 | 0

## MatterSim
Adsorbate_name | MAE_total (eV) | MAE_normal (eV) | MAE_single (eV) | ADwT (%) | AMDwT (%) | Num_total | Num_normal | Num_adsorbate_migration | Anomaly count
[9 empty] | total | reproduction failure | unphysical relaxation | energy anomaly
HO2 | 0.3276652 | 0.4413441 | 0.4613908 | 57.37528 | 49.27479 | 6 | 2 | 1 | 3 | 0 | 3 | 0
O | 0.290301 | 0.3394575 | 0.3463683 | 51.93878 | 44.18568 | 5 | 2 | 0 | 3 | 0 | 3 | 0
HO | 0.226035 | 0.2028346 | 0.2879587 | 50.85714 | 43.46756 | 5 | 2 | 0 | 3 | 0 | 3 | 0

## ORB
Adsorbate_name | MAE_total (eV) | MAE_normal (eV) | MAE_single (eV) | ADwT (%) | AMDwT (%) | Num_total | Num_normal | Num_adsorbate_migration | Anomaly count
[9 empty] | total | reproduction failure | unphysical relaxation | energy anomaly
HO2 | 0.3050543 | 0.07288908 | 0.2021871 | 55.85034 | 48.00708 | 6 | 3 | 0 | 3 | 0 | 3 | 0
O | 0.2536291 | 0.1190109 | 0.1858797 | 52.14286 | 49.15436 | 5 | 2 | 0 | 3 | 2 | 1 | 0
HO | 0.2723633 | 0.03214923 | 0.1957999 | 50.38095 | 45.53915 | 5 | 2 | 0 | 3 | 1 | 2 | 0

## SevenNet
Adsorbate_name | MAE_total (eV) | MAE_normal (eV) | MAE_single (eV) | ADwT (%) | AMDwT (%) | Num_total | Num_normal | Num_adsorbate_migration | Anomaly count
[9 empty] | total | reproduction failure | unphysical relaxation | energy anomaly
HO2 | 0.1870888 | 0.03855101 | 0.2137813 | 58.26531 | 57.63796 | 6 | 2 | 1 | 3 | 0 | 3 | 0
O | 0.3646909 | 0.05433412 | 0.2119226 | 52.87755 | 56.85011 | 5 | 2 | 0 | 3 | 0 | 3 | 0
HO | 0.2868722 | 0.1280372 | 0.2072492 | 51.79592 | 51.54362 | 5 | 2 | 0 | 3 | 0 | 3 | 0

## UMA_oc20_m
Adsorbate_name | MAE_total (eV) | MAE_normal (eV) | MAE_single (eV) | ADwT (%) | AMDwT (%) | Num_total | Num_normal | Num_adsorbate_migration | Anomaly count
[9 empty] | total | reproduction failure | unphysical relaxation | energy anomaly
HO2 | 0.5957789 | 0.3483723 | 0.4802162 | 48.88889 | 45.24422 | 6 | 2 | 1 | 3 | 0 | 3 | 0
O | 0.3498992 | 0.4444946 | 0.4178003 | 42.30612 | 37.31767 | 5 | 2 | 0 | 3 | 0 | 3 | 0
HO | 0.3963629 | 0 | 0.3320857 | 39.60544 | 23.91499 | 5 | 0 | 2 | 3 | 0 | 3 | 0

## UMA_oc20_s
Adsorbate_name | MAE_total (eV) | MAE_normal (eV) | MAE_single (eV) | ADwT (%) | AMDwT (%) | Num_total | Num_normal | Num_adsorbate_migration | Anomaly count
[9 empty] | total | reproduction failure | unphysical relaxation | energy anomaly
HO2 | 0.8083005 | 0.7038747 | 0.7222023 | 45.14739 | 41.34042 | 6 | 3 | 0 | 3 | 1 | 2 | 0
O | 0.4025804 | 0.6185794 | 0.5458469 | 39.89796 | 34.16555 | 5 | 2 | 0 | 3 | 0 | 3 | 0
HO | 0.4349734 | 0.5136708 | 0.4843611 | 38.12925 | 27.98881 | 5 | 1 | 1 | 3 | 0 | 3 | 0

## UMA_omat_m
Adsorbate_name | MAE_total (eV) | MAE_normal (eV) | MAE_single (eV) | ADwT (%) | AMDwT (%) | Num_total | Num_normal | Num_adsorbate_migration | Anomaly count
[9 empty] | total | reproduction failure | unphysical relaxation | energy anomaly
HO2 | 0.6940909 | 0.4945518 | 0.3310877 | 57.7381 | 50.67114 | 6 | 2 | 1 | 3 | 0 | 3 | 0
O | 0.274495 | 0.23442 | 0.1830268 | 51.95918 | 47.48322 | 5 | 2 | 0 | 3 | 0 | 3 | 0
HO | 0.3430633 | 0 | 0.234487 | 48.55782 | 29.95973 | 5 | 0 | 2 | 3 | 0 | 3 | 0

## UMA_omat_s
Adsorbate_name | MAE_total (eV) | MAE_normal (eV) | MAE_single (eV) | ADwT (%) | AMDwT (%) | Num_total | Num_normal | Num_adsorbate_migration | Anomaly count
[9 empty] | total | reproduction failure | unphysical relaxation | energy anomaly
HO2 | 0.448388 | 0.1940435 | 0.1350628 | 55.41383 | 43.71178 | 6 | 1 | 2 | 3 | 0 | 3 | 0
O | 0.169077 | 0.1671654 | 0.1712318 | 52.19728 | 49.22371 | 5 | 2 | 0 | 3 | 0 | 3 | 0
HO | 0.2123253 | 0.1802618 | 0.1461443 | 50.72109 | 47.05145 | 5 | 2 | 0 | 3 | 0 | 3 | 0