## MLIP_Data
MLIP_name | Normal rate (%) | Adsorbate migration rate (%) | Anomaly rate (%) |  |  |  | MAE_total (eV) | MAE_normal (eV) | MAE_single (eV) | ADwT (%) | AMDwT (%) | Num_total | Time_total (s) | Time_per_step (s) | Steps_total
|  |  | total | reproduction failure | unphysical relaxation | energy anomaly
AlphaNet | 17.14286 | 31.42857 | 51.42857 | 14.28571 | 37.14286 | 0 | 2.795462 | 0.4889904 | 9.365432 | 61.79203 | 57.81687 | 35 | 1128.843 | 0.03168327 | 35629
CHGNet | 71.42857 | 14.28571 | 14.28571 | 0 | 11.42857 | 2.857143 | 0.691453 | 0.7840476 | 0.708134 | 78.41983 | 80.5775 | 35 | 269.7724 | 0.0459109 | 5876
DP | 85.71429 | 0 | 14.28571 | 2.857143 | 8.571429 | 2.857143 | 0.7885374 | 0.4697276 | 1.536023 | 82.68805 | 83.33685 | 35 | 1035.845 | 0.1472207 | 7036
eqnorm | 51.42857 | 14.28571 | 34.28571 | 0 | 34.28571 | 0 | 0.5801075 | 0.5058151 | 0.8768815 | 76.75024 | 77.31544 | 35 | 469.9685 | 0.08112696 | 5793
eSEN | 51.42857 | 2.857143 | 45.71429 | 28.57143 | 14.28571 | 2.857143 | 2.215118 | 0.4073913 | 7.046722 | 74.16521 | 74.34484 | 35 | 3220.275 | 0.178221 | 18069
GRACE | 22.85714 | 45.71429 | 31.42857 | 0 | 25.71429 | 5.714286 | 2.182724 | 0.4941611 | 5.107559 | 68.05345 | 60.05529 | 35 | 200.439 | 0.01365575 | 14678
MACE | 42.85714 | 8.571429 | 48.57143 | 0 | 48.57143 | 0 | 1.110247 | 0.996419 | 1.451911 | 62.25948 | 63.10259 | 35 | 248.6035 | 0.03339649 | 7444
MATLANTISv8 | 54.28571 | 2.857143 | 42.85714 | 0 | 42.85714 | 0 | 0.3561386 | 0.1789239 | 0.3401493 | 52.34985 | 61.28571 | 35 | 655.3439 | 0.09956607 | 6582
MATLANTISv8_D3 | 45.71429 | 2.857143 | 51.42857 | 2.857143 | 48.57143 | 0 | 0.3648161 | 0.2669358 | 0.3452039 | 55.02624 | 67.47555 | 35 | 871.9715 | 0.09987075 | 8731
MatterSim | 28.57143 | 17.14286 | 54.28571 | 28.57143 | 20 | 5.714286 | 6.094902 | 0.4242703 | 14.35418 | 69.10982 | 64.73506 | 35 | 894.3289 | 0.04007748 | 22315
ORB | 14.28571 | 37.14286 | 48.57143 | 14.28571 | 28.57143 | 5.714286 | 3.521663 | 0.5151295 | 8.034784 | 67.60933 | 61.76798 | 35 | 256.0011 | 0.01855753 | 13795
SevenNet | 14.28571 | 40 | 45.71429 | 25.71429 | 8.571429 | 11.42857 | 3.907366 | 0.1570119 | 11.01332 | 59.56851 | 59.18313 | 35 | 2186.658 | 0.07477545 | 29243
UMA_oc20_m | 94.28571 | 0 | 5.714286 | 0 | 5.714286 | 0 | 0.2399445 | 0.2234538 | 0.2427872 | 88.63071 | 90.35698 | 35 | 818.4064 | 0.2366705 | 3458
UMA_oc20_s | 97.14286 | 0 | 2.857143 | 0 | 2.857143 | 0 | 0.2645982 | 0.2440352 | 0.2712694 | 88.89116 | 90.07574 | 35 | 329.605 | 0.09737223 | 3385
UMA_omat_m | 94.28571 | 2.857143 | 2.857143 | 0 | 2.857143 | 0 | 0.4400231 | 0.4063733 | 0.4004688 | 89.21574 | 89.42346 | 35 | 908.292 | 0.2366576 | 3838
UMA_omat_s | 85.71429 | 5.714286 | 8.571429 | 0 | 8.571429 | 0 | 0.2975648 | 0.2418547 | 0.4009904 | 87.11467 | 86.53723 | 35 | 442.2563 | 0.09922736 | 4457

## anomaly
MLIP_name | Num_normal | Num_adsorbate_migration | Anomaly count |  |  |  | Reproduction failure |  |  | Unphysical relaxation
|  |  | total | reproduction failure | unphysical relaxation | energy anomaly | ads_eng_seed | ads_seed | slab_seed | ads_conv | ads_move | slab_conv | slab_move
AlphaNet | 6 | 11 | 18 | 5 | 13 | 0 | 5 | 5 | 0 | 9 | 15 | 0 | 0
CHGNet | 25 | 5 | 5 | 0 | 4 | 1 | 0 | 0 | 0 | 0 | 4 | 0 | 0
DP | 30 | 0 | 5 | 1 | 3 | 1 | 1 | 1 | 0 | 0 | 4 | 0 | 0
eqnorm | 18 | 5 | 12 | 0 | 12 | 0 | 0 | 0 | 0 | 0 | 10 | 0 | 5
eSEN | 18 | 1 | 16 | 10 | 5 | 1 | 10 | 10 | 0 | 2 | 13 | 0 | 0
GRACE | 8 | 16 | 11 | 0 | 9 | 2 | 0 | 0 | 0 | 2 | 8 | 0 | 0
MACE | 15 | 3 | 17 | 0 | 17 | 0 | 0 | 0 | 0 | 0 | 16 | 0 | 15
MATLANTISv8 | 19 | 1 | 15 | 0 | 15 | 0 | 0 | 0 | 0 | 0 | 12 | 0 | 15
MATLANTISv8_D3 | 16 | 1 | 18 | 1 | 17 | 0 | 1 | 1 | 0 | 1 | 14 | 0 | 15
MatterSim | 10 | 6 | 19 | 10 | 7 | 2 | 10 | 10 | 0 | 2 | 16 | 0 | 0
ORB | 5 | 13 | 17 | 5 | 10 | 2 | 5 | 5 | 0 | 1 | 13 | 0 | 0
SevenNet | 5 | 14 | 16 | 9 | 3 | 4 | 9 | 9 | 0 | 4 | 4 | 0 | 0
UMA_oc20_m | 33 | 0 | 2 | 0 | 2 | 0 | 0 | 0 | 0 | 0 | 2 | 0 | 0
UMA_oc20_s | 34 | 0 | 1 | 0 | 1 | 0 | 0 | 0 | 0 | 0 | 1 | 0 | 0
UMA_omat_m | 33 | 1 | 1 | 0 | 1 | 0 | 0 | 0 | 0 | 0 | 1 | 0 | 0
UMA_omat_s | 30 | 2 | 3 | 0 | 3 | 0 | 0 | 0 | 0 | 0 | 3 | 0 | 0

## AlphaNet
Adsorbate_name | MAE_total (eV) | MAE_normal (eV) | MAE_single (eV) | ADwT (%) | AMDwT (%) | Num_total | Num_normal | Num_adsorbate_migration | Anomaly count
[9 empty] | total | reproduction failure | unphysical relaxation | energy anomaly
CHO | 0.7368005 | 0 | 7.887785 | 59.97449 | 52.43428 | 8 | 0 | 5 | 3 | 2 | 1 | 0
CO | 1.26582 | 0.5263567 | 6.422287 | 64.95748 | 57.90268 | 8 | 2 | 2 | 4 | 1 | 3 | 0
OH | 5.609654 | 0 | 14.89457 | 56.98129 | 51.57718 | 8 | 0 | 3 | 5 | 1 | 4 | 0
O | 5.791513 | 0 | 15.41138 | 51.7517 | 53.022 | 6 | 0 | 0 | 6 | 1 | 5 | 0
N | 0.4387819 | 0.4703072 | 0.3369323 | 79.38095 | 82.02908 | 5 | 4 | 1 | 0 | 0 | 0 | 0

## CHGNet
Adsorbate_name | MAE_total (eV) | MAE_normal (eV) | MAE_single (eV) | ADwT (%) | AMDwT (%) | Num_total | Num_normal | Num_adsorbate_migration | Anomaly count
[9 empty] | total | reproduction failure | unphysical relaxation | energy anomaly
CHO | 0.2975767 | 0.2636746 | 0.3339068 | 77.55102 | 77.31963 | 8 | 6 | 1 | 1 | 0 | 1 | 0
CO | 0.4152395 | 0.5358909 | 0.4362119 | 78.68197 | 80.38031 | 8 | 6 | 1 | 1 | 0 | 1 | 0
OH | 1.092225 | 1.286292 | 1.113499 | 81.33929 | 84.85738 | 8 | 6 | 0 | 2 | 0 | 2 | 0
O | 1.424127 | 1.301059 | 1.441693 | 79.37642 | 84.84154 | 6 | 5 | 0 | 1 | 0 | 0 | 1
N | 0.2431533 | 0.2903753 | 0.2131176 | 73.57143 | 74.14094 | 5 | 2 | 3 | 0 | 0 | 0 | 0

## DP
Adsorbate_name | MAE_total (eV) | MAE_normal (eV) | MAE_single (eV) | ADwT (%) | AMDwT (%) | Num_total | Num_normal | Num_adsorbate_migration | Anomaly count
[9 empty] | total | reproduction failure | unphysical relaxation | energy anomaly
CHO | 0.2958696 | 0.1995525 | 0.6213742 | 78.34184 | 76.79111 | 8 | 6 | 0 | 2 | 0 | 2 | 0
CO | 0.2500539 | 0.2500539 | 0.3024134 | 87.98469 | 88.2005 | 8 | 8 | 0 | 0 | 0 | 0 | 0
OH | 0.7909987 | 0.7422507 | 2.472137 | 82.28316 | 81.3311 | 8 | 7 | 0 | 1 | 1 | 0 | 0
O | 2.556997 | 1.034219 | 4.165105 | 79.01361 | 84.2953 | 6 | 4 | 0 | 2 | 0 | 1 | 1
N | 0.3122902 | 0.3122902 | 0.3205588 | 86.22449 | 88.08725 | 5 | 5 | 0 | 0 | 0 | 0 | 0

## eqnorm
Adsorbate_name | MAE_total (eV) | MAE_normal (eV) | MAE_single (eV) | ADwT (%) | AMDwT (%) | Num_total | Num_normal | Num_adsorbate_migration | Anomaly count
[9 empty] | total | reproduction failure | unphysical relaxation | energy anomaly
CHO | 0.2542219 | 0.2215712 | 0.5189072 | 75.42942 | 73.75 | 8 | 4 | 1 | 3 | 0 | 3 | 0
CO | 0.4680777 | 0.481355 | 0.6543847 | 79.88946 | 79.2212 | 8 | 4 | 2 | 2 | 0 | 2 | 0
OH | 0.7868298 | 0.6683149 | 1.157566 | 81.56888 | 84.19183 | 8 | 6 | 0 | 2 | 0 | 2 | 0
O | 1.161667 | 0.8894142 | 1.790545 | 69.64853 | 73.3296 | 6 | 2 | 0 | 4 | 0 | 4 | 0
N | 0.2521447 | 0.2521248 | 0.2601436 | 74.65306 | 73.75168 | 5 | 2 | 2 | 1 | 0 | 1 | 0

## eSEN
Adsorbate_name | MAE_total (eV) | MAE_normal (eV) | MAE_single (eV) | ADwT (%) | AMDwT (%) | Num_total | Num_normal | Num_adsorbate_migration | Anomaly count
[9 empty] | total | reproduction failure | unphysical relaxation | energy anomaly
CHO | 1.301018 | 0.1851062 | 6.681587 | 72.94643 | 70.79279 | 8 | 4 | 0 | 4 | 4 | 0 | 0
CO | 1.270161 | 0.03975516 | 5.18136 | 74.29847 | 72.68736 | 8 | 3 | 1 | 4 | 1 | 2 | 1
OH | 2.394363 | 0.652507 | 9.264454 | 71.17347 | 72.62444 | 8 | 4 | 0 | 4 | 2 | 2 | 0
O | 6.041565 | 1.153968 | 12.66506 | 66.38889 | 68.3352 | 6 | 2 | 0 | 4 | 3 | 1 | 0
N | 0.3110781 | 0.3110781 | 0.32514 | 90.02041 | 92.6443 | 5 | 5 | 0 | 0 | 0 | 0 | 0

## GRACE
Adsorbate_name | MAE_total (eV) | MAE_normal (eV) | MAE_single (eV) | ADwT (%) | AMDwT (%) | Num_total | Num_normal | Num_adsorbate_migration | Anomaly count
[9 empty] | total | reproduction failure | unphysical relaxation | energy anomaly
CHO | 1.21809 | 1.02192 | 4.714902 | 68.94133 | 55.69631 | 8 | 1 | 6 | 1 | 0 | 1 | 0
CO | 1.262178 | 0.9060182 | 3.35519 | 68.58418 | 56.84564 | 8 | 2 | 5 | 1 | 0 | 1 | 0
OH | 3.615707 | 0 | 7.576488 | 61.98129 | 53.66051 | 8 | 0 | 5 | 3 | 0 | 2 | 1
O | 4.418035 | 0 | 8.710875 | 58.82653 | 54.82103 | 6 | 0 | 0 | 6 | 0 | 5 | 1
N | 0.2238664 | 0.2238664 | 0.2653326 | 86.57143 | 88.67785 | 5 | 5 | 0 | 0 | 0 | 0 | 0

## MACE
Adsorbate_name | MAE_total (eV) | MAE_normal (eV) | MAE_single (eV) | ADwT (%) | AMDwT (%) | Num_total | Num_normal | Num_adsorbate_migration | Anomaly count
[9 empty] | total | reproduction failure | unphysical relaxation | energy anomaly
CHO | 0.2818437 | 0.2267155 | 0.8192101 | 60.82058 | 61.84144 | 8 | 4 | 1 | 3 | 0 | 3 | 0
CO | 0.8366957 | 0.7545633 | 1.003677 | 68.41837 | 70.50056 | 8 | 4 | 1 | 3 | 0 | 3 | 0
OH | 1.681097 | 1.466333 | 2.085915 | 64.26871 | 66.91695 | 8 | 5 | 0 | 3 | 0 | 3 | 0
O | 2.283423 | 1.844753 | 2.73741 | 60.45918 | 62.01715 | 6 | 2 | 1 | 3 | 0 | 3 | 0
N | 0.5522014 | 0 | 0.6244009 | 53.65306 | 48.48322 | 5 | 0 | 0 | 5 | 0 | 5 | 0

## MATLANTISv8
Adsorbate_name | MAE_total (eV) | MAE_normal (eV) | MAE_single (eV) | ADwT (%) | AMDwT (%) | Num_total | Num_normal | Num_adsorbate_migration | Anomaly count
[9 empty] | total | reproduction failure | unphysical relaxation | energy anomaly
CHO | 0.347193 | 0.1380849 | 0.2833941 | 57.66582 | 65.7844 | 8 | 5 | 0 | 3 | 0 | 3 | 0
CO | 0.2771046 | 0.1010096 | 0.2939561 | 57.5 | 66.42617 | 8 | 5 | 0 | 3 | 0 | 3 | 0
OH | 0.2746616 | 0.2612098 | 0.2490086 | 56.37755 | 65.12164 | 8 | 4 | 1 | 3 | 0 | 3 | 0
O | 0.2258044 | 0.146144 | 0.2209093 | 45.76531 | 55.7047 | 6 | 3 | 0 | 3 | 0 | 3 | 0
N | 0.7836699 | 0.3604054 | 0.7937801 | 37.06122 | 46.42282 | 5 | 2 | 0 | 3 | 0 | 3 | 0

## MATLANTISv8_D3
Adsorbate_name | MAE_total (eV) | MAE_normal (eV) | MAE_single (eV) | ADwT (%) | AMDwT (%) | Num_total | Num_normal | Num_adsorbate_migration | Anomaly count
[9 empty] | total | reproduction failure | unphysical relaxation | energy anomaly
CHO | 0.3755579 | 0.3642913 | 0.3573713 | 60.17007 | 70.4712 | 8 | 4 | 0 | 4 | 1 | 3 | 0
CO | 0.386584 | 0.3726926 | 0.3935019 | 60.5102 | 72.36857 | 8 | 5 | 0 | 3 | 0 | 3 | 0
OH | 0.2174729 | 0.1260179 | 0.1961511 | 59.8682 | 71.27517 | 8 | 4 | 1 | 3 | 0 | 3 | 0
O | 0.2260402 | 0.1487579 | 0.1725076 | 48.18027 | 62.41611 | 6 | 3 | 0 | 3 | 0 | 3 | 0
N | 0.7150808 | 0 | 0.6941792 | 38.4898 | 54.84564 | 5 | 0 | 0 | 5 | 0 | 5 | 0

## MatterSim
Adsorbate_name | MAE_total (eV) | MAE_normal (eV) | MAE_single (eV) | ADwT (%) | AMDwT (%) | Num_total | Num_normal | Num_adsorbate_migration | Anomaly count
[9 empty] | total | reproduction failure | unphysical relaxation | energy anomaly
CHO | 5.180882 | 0.3905383 | 12.99208 | 69.05187 | 63.24804 | 8 | 2 | 2 | 4 | 3 | 1 | 0
CO | 4.004699 | 0.7391135 | 10.69891 | 73.46939 | 72.67058 | 8 | 3 | 0 | 5 | 1 | 2 | 2
OH | 5.874944 | 0 | 19.38239 | 63.72024 | 54.43372 | 8 | 0 | 4 | 4 | 2 | 2 | 0
O | 15.26552 | 0 | 26.13396 | 55.5839 | 52.11223 | 6 | 0 | 0 | 6 | 4 | 2 | 0
N | 0.2488572 | 0.2488572 | 0.2011049 | 87.08163 | 86.04698 | 5 | 5 | 0 | 0 | 0 | 0 | 0

## ORB
Adsorbate_name | MAE_total (eV) | MAE_normal (eV) | MAE_single (eV) | ADwT (%) | AMDwT (%) | Num_total | Num_normal | Num_adsorbate_migration | Anomaly count
[9 empty] | total | reproduction failure | unphysical relaxation | energy anomaly
CHO | 2.696074 | 0 | 9.196827 | 56.39456 | 48.71504 | 8 | 0 | 5 | 3 | 1 | 2 | 0
CO | 2.717897 | 1.594347 | 6.53859 | 67.2449 | 59.93988 | 8 | 1 | 5 | 2 | 0 | 2 | 0
OH | 5.753892 | 0 | 10.59918 | 68.92432 | 60.99553 | 8 | 0 | 3 | 5 | 1 | 3 | 1
O | 5.423249 | 0 | 11.49799 | 64.76757 | 63.28859 | 6 | 0 | 0 | 6 | 3 | 2 | 1
N | 0.2751614 | 0.2453252 | 0.3105478 | 87.44218 | 84.98881 | 5 | 4 | 0 | 1 | 0 | 1 | 0

## SevenNet
Adsorbate_name | MAE_total (eV) | MAE_normal (eV) | MAE_single (eV) | ADwT (%) | AMDwT (%) | Num_total | Num_normal | Num_adsorbate_migration | Anomaly count
[9 empty] | total | reproduction failure | unphysical relaxation | energy anomaly
CHO | 1.344007 | 0 | 11.44543 | 48.03571 | 47.18261 | 8 | 0 | 3 | 5 | 5 | 0 | 0
CO | 1.810452 | 0 | 10.11134 | 52.33418 | 50.2321 | 8 | 0 | 7 | 1 | 0 | 1 | 0
OH | 7.919453 | 0 | 14.26541 | 64.88095 | 64.47427 | 8 | 0 | 4 | 4 | 1 | 0 | 3
O | 7.896907 | 0 | 16.34532 | 55.00567 | 54.87509 | 6 | 0 | 0 | 6 | 3 | 2 | 1
N | 0.1570119 | 0.1570119 | 0.1633299 | 86.57143 | 89.4094 | 5 | 5 | 0 | 0 | 0 | 0 | 0

## UMA_oc20_m
Adsorbate_name | MAE_total (eV) | MAE_normal (eV) | MAE_single (eV) | ADwT (%) | AMDwT (%) | Num_total | Num_normal | Num_adsorbate_migration | Anomaly count
[9 empty] | total | reproduction failure | unphysical relaxation | energy anomaly
CHO | 0.3056473 | 0.2146687 | 0.193956 | 87.14711 | 85.99832 | 8 | 7 | 0 | 1 | 0 | 1 | 0
CO | 0.1566966 | 0.1566966 | 0.1681419 | 90.54847 | 93.09144 | 8 | 8 | 0 | 0 | 0 | 0 | 0
OH | 0.1712961 | 0.1841122 | 0.1683527 | 90.96939 | 92.79502 | 8 | 7 | 0 | 1 | 0 | 1 | 0
O | 0.2324208 | 0.2324208 | 0.2726776 | 87.43197 | 90.7774 | 6 | 6 | 0 | 0 | 0 | 0 | 0
N | 0.3868824 | 0.3868824 | 0.5235766 | 85.63265 | 88.55034 | 5 | 5 | 0 | 0 | 0 | 0 | 0

## UMA_oc20_s
Adsorbate_name | MAE_total (eV) | MAE_normal (eV) | MAE_single (eV) | ADwT (%) | AMDwT (%) | Num_total | Num_normal | Num_adsorbate_migration | Anomaly count
[9 empty] | total | reproduction failure | unphysical relaxation | energy anomaly
CHO | 0.3335679 | 0.243543 | 0.2326786 | 88.04422 | 86.40101 | 8 | 7 | 0 | 1 | 0 | 1 | 0
CO | 0.1655424 | 0.1655424 | 0.1764351 | 91.19898 | 92.68456 | 8 | 8 | 0 | 0 | 0 | 0 | 0
OH | 0.2263586 | 0.2263586 | 0.230602 | 90.70153 | 92.4203 | 8 | 8 | 0 | 0 | 0 | 0 | 0
O | 0.2822125 | 0.2822125 | 0.3133036 | 87.05782 | 89.54139 | 6 | 6 | 0 | 0 | 0 | 0 | 0
N | 0.3527824 | 0.3527824 | 0.4993765 | 85.85714 | 88.67114 | 5 | 5 | 0 | 0 | 0 | 0 | 0

## UMA_omat_m
Adsorbate_name | MAE_total (eV) | MAE_normal (eV) | MAE_single (eV) | ADwT (%) | AMDwT (%) | Num_total | Num_normal | Num_adsorbate_migration | Anomaly count
[9 empty] | total | reproduction failure | unphysical relaxation | energy anomaly
CHO | 0.7472035 | 0.6355512 | 0.601736 | 86.68367 | 82.66079 | 8 | 7 | 0 | 1 | 0 | 1 | 0
CO | 0.3857773 | 0.3857773 | 0.392796 | 92.10459 | 93.73742 | 8 | 8 | 0 | 0 | 0 | 0 | 0
OH | 0.370442 | 0.3574024 | 0.3370539 | 88.72449 | 88.2774 | 8 | 7 | 1 | 0 | 0 | 0 | 0
O | 0.09810266 | 0.09810266 | 0.09071028 | 89.5068 | 92.19239 | 6 | 6 | 0 | 0 | 0 | 0 | 0
N | 0.5569618 | 0.5569618 | 0.5638919 | 89.08163 | 91.85235 | 5 | 5 | 0 | 0 | 0 | 0 | 0

## UMA_omat_s
Adsorbate_name | MAE_total (eV) | MAE_normal (eV) | MAE_single (eV) | ADwT (%) | AMDwT (%) | Num_total | Num_normal | Num_adsorbate_migration | Anomaly count
[9 empty] | total | reproduction failure | unphysical relaxation | energy anomaly
CHO | 0.4659248 | 0.3066422 | 0.3043515 | 83.76276 | 78.32774 | 8 | 6 | 1 | 1 | 0 | 1 | 0
CO | 0.2372125 | 0.2543892 | 0.2643854 | 89.77041 | 88.9863 | 8 | 7 | 1 | 0 | 0 | 0 | 0
OH | 0.22092 | 0.1164727 | 0.701397 | 87.56378 | 87.9656 | 8 | 7 | 0 | 1 | 0 | 1 | 0
O | 0.09709293 | 0.07600014 | 0.2326643 | 86.85374 | 88.83669 | 6 | 5 | 0 | 1 | 0 | 1 | 0
N | 0.4879506 | 0.4879506 | 0.4955216 | 87.82313 | 90.70917 | 5 | 5 | 0 | 0 | 0 | 0 | 0