## MLIP_Data
MLIP_name | Normal rate (%) | Adsorbate migration rate (%) | Anomaly rate (%) |  |  |  | MAE_total (eV) | MAE_normal (eV) | MAE_single (eV) | ADwT (%) | AMDwT (%) | Num_total | Time_total (ms) | Time_per_step (ms) | Steps_total
|  |  | total | reproduction failure | unphysical relaxation | energy anomaly
ORB-v3 | 66 | 10 | 24 | 2 | 6 | 16 | 1.396483 | 0.530032 | 1.514521 | 77.94354 | 86.73289 | 50 | 2535038.4 | 214.1261 | 11839

## MLIP_Data_shifted
MLIP_name | Normal rate (%) | Adsorbate migration rate (%) | Anomaly rate (%) |  |  |  | MAE_total (eV) | MAE_normal (eV) | MAE_single (eV) | ADwT (%) | AMDwT (%) | Num_total | Time_total (ms) | Time_per_step (ms) | Steps_total
|  |  | total | reproduction failure | unphysical relaxation | energy anomaly
ORB-v3 | 68 | 10 | 22 | 2 | 6 | 14 | 1.225071 | 0.5168243 | 1.306667 | 77.94354 | 86.73289 | 50 | 2535038.4 | 214.1261 | 11839

## anomaly
MLIP_name | Num_normal | Num_adsorbate_migration | Anomaly count |  |  |  | Reproduction failure |  |  | Unphysical relaxation
|  |  | total | reproduction failure | unphysical relaxation | energy anomaly | ads_eng_seed | ads_seed | slab_seed | ads_conv | ads_move | slab_conv | slab_move
ORB-v3 | 33 | 5 | 12 | 1 | 3 | 8 | 1 | 1 | 0 | 2 | 1 | 0 | 0

## anomaly_shifted
MLIP_name | Num_normal | Num_adsorbate_migration | Anomaly count |  |  |  | Reproduction failure |  |  | Unphysical relaxation
|  |  | total | reproduction failure | unphysical relaxation | energy anomaly | ads_eng_seed | ads_seed | slab_seed | ads_conv | ads_move | slab_conv | slab_move
ORB-v3 | 34 | 5 | 11 | 1 | 3 | 7 | 1 | 1 | 0 | 2 | 1 | 0 | 0

## ORB-v3
Adsorbate_name | MAE_total (eV) | MAE_normal (eV) | MAE_single (eV) | ADwT (%) | AMDwT (%) | Num_total | Num_normal | Num_adsorbate_migration | Anomaly count |  |  |  | Gas shift correction
[9 empty] | total | reproduction failure | unphysical relaxation | energy anomaly | Shift (eV) | N_fit | MAE_total_shifted (eV) | MAE_normal_shifted (eV) | Num_normal_shifted | Num_energy_anomaly_shifted
HO | 0.9739795 | 0.6222117 | 1.041358 | 76.2485 | 85.09014 | 17 | 14 | 0 | 3 | 1 | 1 | 1 | 0.7394055 | 15 | 0.8888957 | 0.5717104 | 14 | 1
HO2 | 1.787525 | 0.1758738 | 1.883571 | 73.21729 | 83.65443 | 17 | 8 | 4 | 5 | 0 | 1 | 4 | 0.2582888 | 12 | 1.660992 | 0.1975654 | 8 | 4
O | 1.429911 | 0.6702819 | 1.625141 | 84.76616 | 91.74916 | 16 | 11 | 1 | 4 | 0 | 1 | 3 | 0.8384421 | 14 | 1.119091 | 0.6656299 | 12 | 2