## MLIP_Data
MLIP_name | Normal rate (%) | Adsorbate migration rate (%) | Anomaly rate (%) |  |  |  | MAE_total (eV) | MAE_normal (eV) | MAE_single (eV) | ADwT (%) | AMDwT (%) | Num_total | Time_total (ms) | Time_per_step (ms) | Steps_total
|  |  | total | reproduction failure | unphysical relaxation | energy anomaly
AlphaNet-v1-OMA | 65 | 13.75 | 21.25 | 3.25 | 0 | 18 | 1.523681 | 1.106181 | 1.386456 | 77.12372 | 80.60719 | 400 | 2457594.1 | 32.26714 | 76164
MATLANTISv8 | 87.21569 | 8 | 4.784314 | 3.058824 | 1.72549 | 0 | 0.5483097 | 0.4369748 | 0.4614647 | 82.85685 | 85.66103 | 1275 | 17691297.9 | 83.59384 | 211634

## MLIP_Data_shifted
MLIP_name | Normal rate (%) | Adsorbate migration rate (%) | Anomaly rate (%) |  |  |  | MAE_total (eV) | MAE_normal (eV) | MAE_single (eV) | ADwT (%) | AMDwT (%) | Num_total | Time_total (ms) | Time_per_step (ms) | Steps_total
|  |  | total | reproduction failure | unphysical relaxation | energy anomaly
AlphaNet-v1-OMA | 83 | 13.75 | 3.25 | 3.25 | 0 | 0 | 0.2235437 | 0.108032 | 0.1277214 | 77.12372 | 80.60719 | 400 | 2457594.1 | 32.26714 | 76164
MATLANTISv8 | 87.21569 | 8 | 4.784314 | 3.058824 | 1.72549 | 0 | 0.1885712 | 0.09183421 | 0.09981907 | 82.85685 | 85.66103 | 1275 | 17691297.9 | 83.59384 | 211634

## anomaly
MLIP_name | Num_normal | Num_adsorbate_migration | Anomaly count |  |  |  | Reproduction failure |  |  | Unphysical relaxation
|  |  | total | reproduction failure | unphysical relaxation | energy anomaly | ads_eng_seed | ads_seed | slab_seed | ads_conv | ads_move | slab_conv | slab_move
AlphaNet-v1-OMA | 260 | 55 | 85 | 13 | 0 | 72 | 13 | 13 | 0 | 0 | 0 | 0 | 0
MATLANTISv8 | 1112 | 102 | 61 | 39 | 22 | 0 | 39 | 39 | 0 | 11 | 11 | 0 | 0

## anomaly_shifted
MLIP_name | Num_normal | Num_adsorbate_migration | Anomaly count |  |  |  | Reproduction failure |  |  | Unphysical relaxation
|  |  | total | reproduction failure | unphysical relaxation | energy anomaly | ads_eng_seed | ads_seed | slab_seed | ads_conv | ads_move | slab_conv | slab_move
AlphaNet-v1-OMA | 332 | 55 | 13 | 13 | 0 | 0 | 13 | 13 | 0 | 0 | 0 | 0 | 0
MATLANTISv8 | 1112 | 102 | 61 | 39 | 22 | 0 | 39 | 39 | 0 | 11 | 11 | 0 | 0

## AlphaNet-v1-OMA
Adsorbate_name | MAE_total (eV) | MAE_normal (eV) | MAE_single (eV) | ADwT (%) | AMDwT (%) | Num_total | Num_normal | Num_adsorbate_migration | Anomaly count |  |  |  | Gas shift correction
[9 empty] | total | reproduction failure | unphysical relaxation | energy anomaly | Shift (eV) | N_fit | MAE_total_shifted (eV) | MAE_normal_shifted (eV) | Num_normal_shifted | Num_energy_anomaly_shifted
CO | 0.8485257 | 0.8485257 | 0.8712073 | 80.76946 | 87.65449 | 45 | 45 | 0 | 0 | 0 | 0 | 0 | -0.8301792 | 45 | 0.1303031 | 0.1303031 | 45 | 0
H | 0.4577237 | 0.4577237 | 0.4814403 | 81.24304 | 88.75153 | 44 | 44 | 0 | 0 | 0 | 0 | 0 | -0.4790321 | 44 | 0.09306974 | 0.09306974 | 44 | 0
CH3 | 2.040829 | 1.917838 | 2.039064 | 77.18888 | 83.50836 | 34 | 16 | 4 | 14 | 0 | 0 | 14 | -1.990501 | 30 | 0.118993 | 0.09558102 | 30 | 0
OCCOH | 2.25826 | 1.987963 | 2.108626 | 74.47021 | 74.96848 | 33 | 3 | 11 | 19 | 0 | 0 | 19 | -2.167939 | 22 | 0.15222 | 0.1212203 | 22 | 0
CCO | 2.434866 | 1.801447 | 1.902397 | 70.02801 | 71.22779 | 34 | 17 | 12 | 5 | 1 | 0 | 4 | -1.816024 | 21 | 0.6630031 | 0.1113514 | 21 | 0
CHO | 1.362901 | 1.356492 | 1.363448 | 80.3869 | 85.4289 | 32 | 31 | 0 | 1 | 1 | 0 | 0 | -1.353556 | 31 | 0.1023774 | 0.0989689 | 31 | 0
COH | 1.362259 | 1.250884 | 1.184641 | 76.74408 | 77.88861 | 29 | 23 | 6 | 0 | 0 | 0 | 0 | -1.2795 | 23 | 0.198898 | 0.1178191 | 23 | 0
OH | 0.1599472 | 0.1129869 | 0.08399349 | 77.71874 | 78.12196 | 29 | 25 | 4 | 0 | 0 | 0 | 0 | -0.05674605 | 25 | 0.1423843 | 0.1016933 | 25 | 0
CHOH | 1.47584 | 1.26109 | 1.276499 | 72.60952 | 75.78837 | 25 | 18 | 3 | 4 | 4 | 0 | 0 | -1.304151 | 18 | 0.3169962 | 0.1587542 | 18 | 0
CH2 | 2.144223 | 1.945203 | 2.132929 | 78.75374 | 85.17763 | 25 | 3 | 2 | 20 | 0 | 0 | 20 | -2.092933 | 23 | 0.108011 | 0.09931414 | 23 | 0
C | 2.033005 | 1.529202 | 1.357161 | 79.92123 | 77.16296 | 19 | 12 | 3 | 4 | 4 | 0 | 0 | -1.516488 | 12 | 0.6826558 | 0.1308585 | 12 | 0
CH | 2.080519 | 1.709509 | 1.759713 | 74.14966 | 73.77517 | 20 | 12 | 5 | 3 | 3 | 0 | 0 | -1.745327 | 12 | 0.3997073 | 0.07170815 | 12 | 0
OCCO | 2.291869 |  | 2.188826 | 74.88308 | 75.67673 | 16 | 0 | 4 | 12 | 0 | 0 | 12 | -2.257626 | 12 | 0.1105996 | 0.08947386 | 12 | 0
CHCO | 1.95246 | 1.905791 | 1.929501 | 76.11791 | 81.58389 | 15 | 11 | 1 | 3 | 0 | 0 | 3 | -1.952112 | 14 | 0.0876673 | 0.07633929 | 14 | 0

## MATLANTISv8
Adsorbate_name | MAE_total (eV) | MAE_normal (eV) | MAE_single (eV) | ADwT (%) | AMDwT (%) | Num_total | Num_normal | Num_adsorbate_migration | Anomaly count |  |  |  | Gas shift correction
[9 empty] | total | reproduction failure | unphysical relaxation | energy anomaly | Shift (eV) | N_fit | MAE_total_shifted (eV) | MAE_normal_shifted (eV) | Num_normal_shifted | Num_energy_anomaly_shifted
CO | 0.233803 | 0.2072148 | 0.2335584 | 84.62221 | 88.89453 | 140 | 132 | 8 | 0 | 0 | 0 | 0 | -0.1742264 | 132 | 0.1033692 | 0.07943515 | 132 | 0
H | 0.2077795 | 0.1858464 | 0.202934 | 84.56477 | 87.24718 | 137 | 119 | 10 | 8 | 0 | 8 | 0 | -0.1955451 | 119 | 0.120711 | 0.1130003 | 119 | 0
CH3 | 0.7682583 | 0.7421999 | 0.7783371 | 83.70393 | 88.2917 | 115 | 107 | 8 | 0 | 0 | 0 | 0 | -0.7294841 | 107 | 0.09961337 | 0.07810373 | 107 | 0
OCCOH | 0.603452 | 0.5945001 | 0.6079409 | 83.74433 | 86.94683 | 108 | 102 | 6 | 0 | 0 | 0 | 0 | -0.5842195 | 102 | 0.08929 | 0.08445913 | 102 | 0
CCO | 1.145943 | 0.7221856 | 0.7663571 | 76.5785 | 78.60744 | 103 | 67 | 19 | 17 | 16 | 1 | 0 | -0.715775 | 67 | 0.4996887 | 0.1018723 | 67 | 0
CHO | 0.2941775 | 0.2935755 | 0.311694 | 86.33707 | 91.60045 | 100 | 99 | 1 | 0 | 0 | 0 | 0 | -0.2868725 | 99 | 0.06582317 | 0.06581233 | 99 | 0
COH | 0.5802763 | 0.3952327 | 0.4062884 | 81.0046 | 83.08205 | 99 | 82 | 11 | 6 | 5 | 1 | 0 | -0.3818419 | 82 | 0.2650863 | 0.0938607 | 82 | 0
OH | 0.1801755 | 0.109154 | 0.1013574 | 81.83935 | 80.3395 | 91 | 79 | 12 | 0 | 0 | 0 | 0 | -0.05935182 | 79 | 0.1662752 | 0.1021577 | 79 | 0
CHOH | 0.4321232 | 0.4277783 | 0.4533102 | 85.66827 | 90.60047 | 85 | 83 | 2 | 0 | 0 | 0 | 0 | -0.3772315 | 83 | 0.1057433 | 0.1026237 | 83 | 0
CH2 | 0.7559987 | 0.7136178 | 0.7221933 | 81.76729 | 83.53856 | 72 | 63 | 9 | 0 | 0 | 0 | 0 | -0.7299479 | 63 | 0.1481513 | 0.1232134 | 63 | 0
C | 0.7872806 | 0.4384733 | 0.4504139 | 84.14104 | 85.3904 | 71 | 58 | 1 | 12 | 5 | 7 | 0 | -0.4085214 | 58 | 0.4435753 | 0.1016862 | 58 | 0
CH | 0.7109756 | 0.5305351 | 0.5496211 | 81.90631 | 84.08091 | 66 | 50 | 5 | 11 | 9 | 2 | 0 | -0.5081598 | 50 | 0.2567258 | 0.08708863 | 50 | 0
OCCO | 0.8760508 | 0.5907478 | 0.5440217 | 77.22298 | 78.51951 | 45 | 30 | 8 | 7 | 4 | 3 | 0 | -0.5924167 | 30 | 0.3708499 | 0.06710084 | 30 | 0
CHCO | 0.6901173 | 0.6772366 | 0.695024 | 82.03765 | 84.23339 | 43 | 41 | 2 | 0 | 0 | 0 | 0 | -0.6778803 | 41 | 0.09568483 | 0.08687475 | 41 | 0