## MLIP_Data
MLIP_name | Normal rate (%) | Adsorbate migration rate (%) | Anomaly rate (%) |  |  |  | MAE_total (eV) | MAE_normal (eV) | MAE_single (eV) | ADwT (%) | AMDwT (%) | Num_total | Time_total (ms) | Time_per_step (ms) | Steps_total
|  |  | total | reproduction failure | unphysical relaxation | energy anomaly
AlphaNet-v1-OMA | 90.32258 | 1.612903 | 8.064516 | 8.064516 | 0 | 0 | 0.6616709 | 0.3100778 | 3.27935 | 84.05311 | 88.63426 | 62 | 458459.9 | 32.94007 | 13918
CHGNetv0.3.0 | 85.48387 | 14.51613 | 0 | 0 | 0 | 0 | 0.4929116 | 0.4665283 | 0.4492 | 76.9865 | 83.22725 | 62 | 295216.8 | 46.12042 | 6401
DPA-3.1-3M-FT | 88.70968 | 9.677419 | 1.612903 | 0 | 0 | 1.612903 | 0.5410671 | 0.2303814 | 0.747514 | 82.3217 | 88.27416 | 62 | 703519.6 | 132.7646 | 5299
Eqnorm-MPtrj | 88.70968 | 9.677419 | 1.612903 | 0 | 0 | 1.612903 | 0.4921359 | 0.4431874 | 0.5020118 | 83.4041 | 86.64628 | 62 | 422951.9 | 81.04079 | 5219
eSEN-30M-OAM | 90.32258 | 8.064516 | 1.612903 | 1.612903 | 0 | 0 | 0.4201048 | 0.2224296 | 0.9964102 | 84.36252 | 88.83507 | 62 | 1047064.9 | 156.4885 | 6691
GRACE-2L-OAM | 85.48387 | 12.90323 | 1.612903 | 0 | 1.612903 | 0 | 0.511691 | 0.2477065 | 1.146149 | 80.10698 | 85.54341 | 62 | 103100.4 | 12.29581 | 8385
MACE-MPA-0 | 87.09677 | 12.90323 | 0 | 0 | 0 | 0 | 0.7421752 | 0.6840261 | 0.735559 | 82.20704 | 85.35415 | 62 | 153927.7 | 29.24714 | 5263
MATLANTISv8 | 91.93548 | 6.451613 | 1.612903 | 0 | 1.612903 | 0 | 0.273765 | 0.2351471 | 0.2383726 | 81.16414 | 87.96078 | 62 | 465288.9 | 96.13407 | 4840
MatterSim_v1_5M | 83.87097 | 11.29032 | 4.83871 | 4.83871 | 0 | 0 | 0.93577 | 0.3466707 | 3.109484 | 77.20759 | 82.46283 | 62 | 443341.3 | 39.00592 | 11366
ORB-v3 | 85.48387 | 9.677419 | 4.83871 | 3.225806 | 0 | 1.612903 | 0.9046086 | 0.3404576 | 1.108025 | 76.49002 | 83.92888 | 62 | 175045.5 | 17.74229 | 9866
SevenNet-MF-OMPA | 83.87097 | 12.90323 | 3.225806 | 3.225806 | 0 | 0 | 1.183752 | 0.6418932 | 2.365116 | 81.54158 | 85.16941 | 62 | 881708.3 | 73.83874 | 11941
UMA-m-1p1_oc20 | 93.54839 | 6.451613 | 0 | 0 | 0 | 0 | 0.1307278 | 0.1318837 | 0.1276255 | 91.96291 | 93.11936 | 62 | 854926.9 | 230.8118 | 3704
UMA-m-1p1_omat | 90.32258 | 9.677419 | 0 | 0 | 0 | 0 | 0.8216638 | 0.7868612 | 0.8237674 | 78.59996 | 86.01032 | 62 | 1180293.1 | 226.2398 | 5217
UMA-s-1p1_oc20 | 95.16129 | 4.83871 | 0 | 0 | 0 | 0 | 0.134892 | 0.1361805 | 0.1395851 | 92.1467 | 93.98896 | 62 | 334956.3 | 100.3765 | 3337
UMA-s-1p1_omat | 87.09677 | 11.29032 | 1.612903 | 0 | 1.612903 | 0 | 0.3672172 | 0.2881359 | 0.6182865 | 79.13649 | 85.78354 | 62 | 598953.8 | 102.8953 | 5821

## MLIP_Data_shifted
MLIP_name | Normal rate (%) | Adsorbate migration rate (%) | Anomaly rate (%) |  |  |  | MAE_total (eV) | MAE_normal (eV) | MAE_single (eV) | ADwT (%) | AMDwT (%) | Num_total | Time_total (ms) | Time_per_step (ms) | Steps_total
|  |  | total | reproduction failure | unphysical relaxation | energy anomaly
AlphaNet-v1-OMA | 90.32258 | 1.612903 | 8.064516 | 8.064516 | 0 | 0 | 0.496422 | 0.1282062 | 3.152383 | 84.05311 | 88.63426 | 62 | 458459.9 | 32.94007 | 13918
CHGNetv0.3.0 | 85.48387 | 14.51613 | 0 | 0 | 0 | 0 | 0.2222201 | 0.1679923 | 0.184839 | 76.9865 | 83.22725 | 62 | 295216.8 | 46.12042 | 6401
DPA-3.1-3M-FT | 88.70968 | 9.677419 | 1.612903 | 0 | 0 | 1.612903 | 0.4498755 | 0.1292736 | 0.673974 | 82.3217 | 88.27416 | 62 | 703519.6 | 132.7646 | 5299
Eqnorm-MPtrj | 88.70968 | 9.677419 | 1.612903 | 0 | 0 | 1.612903 | 0.3163915 | 0.2467772 | 0.3847801 | 83.4041 | 86.64628 | 62 | 422951.9 | 81.04079 | 5219
eSEN-30M-OAM | 90.32258 | 8.064516 | 1.612903 | 1.612903 | 0 | 0 | 0.3068922 | 0.09926092 | 0.8923697 | 84.36252 | 88.83507 | 62 | 1047064.9 | 156.4885 | 6691
GRACE-2L-OAM | 85.48387 | 12.90323 | 1.612903 | 0 | 1.612903 | 0 | 0.3882267 | 0.1055696 | 1.0242 | 80.10698 | 85.54341 | 62 | 103100.4 | 12.29581 | 8385
MACE-MPA-0 | 87.09677 | 12.90323 | 0 | 0 | 0 | 0 | 0.4345339 | 0.358039 | 0.4571274 | 82.20704 | 85.35415 | 62 | 153927.7 | 29.24714 | 5263
MATLANTISv8 | 91.93548 | 6.451613 | 1.612903 | 0 | 1.612903 | 0 | 0.1902947 | 0.1547116 | 0.1573186 | 81.16414 | 87.96078 | 62 | 465288.9 | 96.13407 | 4840
MatterSim_v1_5M | 83.87097 | 11.29032 | 4.83871 | 4.83871 | 0 | 0 | 0.7238163 | 0.09147977 | 2.924277 | 77.20759 | 82.46283 | 62 | 443341.3 | 39.00592 | 11366
ORB-v3 | 85.48387 | 9.677419 | 4.83871 | 3.225806 | 0 | 1.612903 | 0.8455334 | 0.2565731 | 1.05339 | 76.49002 | 83.92888 | 62 | 175045.5 | 17.74229 | 9866
SevenNet-MF-OMPA | 83.87097 | 12.90323 | 3.225806 | 3.225806 | 0 | 0 | 0.7840626 | 0.1492854 | 1.996467 | 81.54158 | 85.16941 | 62 | 881708.3 | 73.83874 | 11941
UMA-m-1p1_oc20 | 93.54839 | 6.451613 | 0 | 0 | 0 | 0 | 0.08427565 | 0.08193705 | 0.07837549 | 91.96291 | 93.11936 | 62 | 854926.9 | 230.8118 | 3704
UMA-m-1p1_omat | 90.32258 | 9.677419 | 0 | 0 | 0 | 0 | 0.2025796 | 0.1238325 | 0.1964194 | 78.59996 | 86.01032 | 62 | 1180293.1 | 226.2398 | 5217
UMA-s-1p1_oc20 | 95.16129 | 4.83871 | 0 | 0 | 0 | 0 | 0.08002853 | 0.07782896 | 0.07544302 | 92.1467 | 93.98896 | 62 | 334956.3 | 100.3765 | 3337
UMA-s-1p1_omat | 87.09677 | 11.29032 | 1.612903 | 0 | 1.612903 | 0 | 0.24925 | 0.1532728 | 0.5045313 | 79.13649 | 85.78354 | 62 | 598953.8 | 102.8953 | 5821

## anomaly
MLIP_name | Num_normal | Num_adsorbate_migration | Anomaly count |  |  |  | Reproduction failure |  |  | Unphysical relaxation
|  |  | total | reproduction failure | unphysical relaxation | energy anomaly | ads_eng_seed | ads_seed | slab_seed | ads_conv | ads_move | slab_conv | slab_move
AlphaNet-v1-OMA | 56 | 1 | 5 | 5 | 0 | 0 | 5 | 5 | 0 | 0 | 0 | 0 | 0
CHGNetv0.3.0 | 53 | 9 | 0 | 0 | 0 | 0 | 0 | 0 | 0 | 0 | 0 | 0 | 0
DPA-3.1-3M-FT | 55 | 6 | 1 | 0 | 0 | 1 | 0 | 0 | 0 | 0 | 0 | 0 | 0
Eqnorm-MPtrj | 55 | 6 | 1 | 0 | 0 | 1 | 0 | 0 | 0 | 0 | 0 | 0 | 0
eSEN-30M-OAM | 56 | 5 | 1 | 1 | 0 | 0 | 1 | 1 | 0 | 0 | 0 | 0 | 0
GRACE-2L-OAM | 53 | 8 | 1 | 0 | 1 | 0 | 0 | 0 | 0 | 1 | 0 | 0 | 0
MACE-MPA-0 | 54 | 8 | 0 | 0 | 0 | 0 | 0 | 0 | 0 | 0 | 0 | 0 | 0
MATLANTISv8 | 57 | 4 | 1 | 0 | 1 | 0 | 0 | 0 | 0 | 0 | 1 | 0 | 0
MatterSim_v1_5M | 52 | 7 | 3 | 3 | 0 | 0 | 3 | 3 | 0 | 0 | 0 | 0 | 0
ORB-v3 | 53 | 6 | 3 | 2 | 0 | 1 | 2 | 2 | 0 | 0 | 0 | 0 | 0
SevenNet-MF-OMPA | 52 | 8 | 2 | 2 | 0 | 0 | 2 | 2 | 0 | 0 | 0 | 0 | 0
UMA-m-1p1_oc20 | 58 | 4 | 0 | 0 | 0 | 0 | 0 | 0 | 0 | 0 | 0 | 0 | 0
UMA-m-1p1_omat | 56 | 6 | 0 | 0 | 0 | 0 | 0 | 0 | 0 | 0 | 0 | 0 | 0
UMA-s-1p1_oc20 | 59 | 3 | 0 | 0 | 0 | 0 | 0 | 0 | 0 | 0 | 0 | 0 | 0
UMA-s-1p1_omat | 54 | 7 | 1 | 0 | 1 | 0 | 0 | 0 | 0 | 0 | 1 | 0 | 0

## anomaly_shifted
MLIP_name | Num_normal | Num_adsorbate_migration | Anomaly count |  |  |  | Reproduction failure |  |  | Unphysical relaxation
|  |  | total | reproduction failure | unphysical relaxation | energy anomaly | ads_eng_seed | ads_seed | slab_seed | ads_conv | ads_move | slab_conv | slab_move
AlphaNet-v1-OMA | 56 | 1 | 5 | 5 | 0 | 0 | 5 | 5 | 0 | 0 | 0 | 0 | 0
CHGNetv0.3.0 | 53 | 9 | 0 | 0 | 0 | 0 | 0 | 0 | 0 | 0 | 0 | 0 | 0
DPA-3.1-3M-FT | 55 | 6 | 1 | 0 | 0 | 1 | 0 | 0 | 0 | 0 | 0 | 0 | 0
Eqnorm-MPtrj | 55 | 6 | 1 | 0 | 0 | 1 | 0 | 0 | 0 | 0 | 0 | 0 | 0
eSEN-30M-OAM | 56 | 5 | 1 | 1 | 0 | 0 | 1 | 1 | 0 | 0 | 0 | 0 | 0
GRACE-2L-OAM | 53 | 8 | 1 | 0 | 1 | 0 | 0 | 0 | 0 | 1 | 0 | 0 | 0
MACE-MPA-0 | 54 | 8 | 0 | 0 | 0 | 0 | 0 | 0 | 0 | 0 | 0 | 0 | 0
MATLANTISv8 | 57 | 4 | 1 | 0 | 1 | 0 | 0 | 0 | 0 | 0 | 1 | 0 | 0
MatterSim_v1_5M | 52 | 7 | 3 | 3 | 0 | 0 | 3 | 3 | 0 | 0 | 0 | 0 | 0
ORB-v3 | 53 | 6 | 3 | 2 | 0 | 1 | 2 | 2 | 0 | 0 | 0 | 0 | 0
SevenNet-MF-OMPA | 52 | 8 | 2 | 2 | 0 | 0 | 2 | 2 | 0 | 0 | 0 | 0 | 0
UMA-m-1p1_oc20 | 58 | 4 | 0 | 0 | 0 | 0 | 0 | 0 | 0 | 0 | 0 | 0 | 0
UMA-m-1p1_omat | 56 | 6 | 0 | 0 | 0 | 0 | 0 | 0 | 0 | 0 | 0 | 0 | 0
UMA-s-1p1_oc20 | 59 | 3 | 0 | 0 | 0 | 0 | 0 | 0 | 0 | 0 | 0 | 0 | 0
UMA-s-1p1_omat | 54 | 7 | 1 | 0 | 1 | 0 | 0 | 0 | 0 | 0 | 1 | 0 | 0

## AlphaNet-v1-OMA
Adsorbate_name | MAE_total (eV) | MAE_normal (eV) | MAE_single (eV) | ADwT (%) | AMDwT (%) | Num_total | Num_normal | Num_adsorbate_migration | Anomaly count |  |  |  | Gas shift correction
[9 empty] | total | reproduction failure | unphysical relaxation | energy anomaly | Shift (eV) | N_fit | MAE_total_shifted (eV) | MAE_normal_shifted (eV) | Num_normal_shifted | Num_energy_anomaly_shifted
N | 0.347002 | 0.347002 | 0.3262747 | 88.48397 | 94.14669 | 7 | 7 | 0 | 0 | 0 | 0 | 0 | -0.3003223 | 7 | 0.19709 | 0.19709 | 7 | 0
NH | 0.4305821 | 0.4305821 | 0.3949622 | 88.85326 | 94.32886 | 7 | 7 | 0 | 0 | 0 | 0 | 0 | -0.5091706 | 7 | 0.135376 | 0.135376 | 7 | 0
NH2 | 0.4930136 | 0.4930136 | 0.4430077 | 87.90087 | 93.03132 | 7 | 7 | 0 | 0 | 0 | 0 | 0 | -0.4515649 | 7 | 0.1139713 | 0.1139713 | 7 | 0
NH3 | 0.4487634 | 0.4273564 | 0.4274623 | 83.45481 | 87.58389 | 7 | 6 | 1 | 0 | 0 | 0 | 0 | -0.3805788 | 6 | 0.1036392 | 0.08814118 | 6 | 0
NHO | 0.4108463 | 0.2193618 | 5.740605 | 81.34111 | 86.34708 | 7 | 6 | 0 | 1 | 1 | 0 | 0 | -0.1639922 | 6 | 0.3669188 | 0.1407811 | 6 | 0
NHOH | 0.3758877 | 0.2930638 | 5.430115 | 80.4033 | 83.57942 | 7 | 6 | 0 | 1 | 1 | 0 | 0 | -0.2788443 | 6 | 0.2862668 | 0.1420321 | 6 | 0
NO | 1.502515 | 0.1459373 | 4.475142 | 81.70554 | 86.4078 | 7 | 6 | 0 | 1 | 1 | 0 | 0 | 0.08663957 | 6 | 1.47145 | 0.124135 | 6 | 0
OH | 1.208258 | 0.1733246 | 7.268459 | 82.33236 | 87.17162 | 7 | 6 | 0 | 1 | 1 | 0 | 0 | -0.176246 | 6 | 1.105167 | 0.08242518 | 6 | 0
NOH | 0.7509201 | 0.1831821 | 5.296252 | 81.661 | 84.52461 | 6 | 5 | 0 | 1 | 1 | 0 | 0 | -0.1400073 | 5 | 0.7198363 | 0.1178801 | 5 | 0

## CHGNetv0.3.0
Adsorbate_name | MAE_total (eV) | MAE_normal (eV) | MAE_single (eV) | ADwT (%) | AMDwT (%) | Num_total | Num_normal | Num_adsorbate_migration | Anomaly count |  |  |  | Gas shift correction
[9 empty] | total | reproduction failure | unphysical relaxation | energy anomaly | Shift (eV) | N_fit | MAE_total_shifted (eV) | MAE_normal_shifted (eV) | Num_normal_shifted | Num_energy_anomaly_shifted
N | 0.4810693 | 0.4810693 | 0.4564447 | 79.27114 | 87.21956 | 7 | 7 | 0 | 0 | 0 | 0 | 0 | -0.4374006 | 7 | 0.2756946 | 0.2756946 | 7 | 0
NH | 0.6325267 | 0.6325267 | 0.607057 | 78.67347 | 87.67338 | 7 | 7 | 0 | 0 | 0 | 0 | 0 | -0.5607554 | 7 | 0.1828987 | 0.1828987 | 7 | 0
NH2 | 0.7864872 | 0.7861187 | 0.741868 | 76.1759 | 83.57782 | 7 | 6 | 1 | 0 | 0 | 0 | 0 | -0.6909211 | 6 | 0.1498044 | 0.1584757 | 6 | 0
NH3 | 0.6575148 | 0.6575148 | 0.6617031 | 77.60933 | 86.46213 | 7 | 7 | 0 | 0 | 0 | 0 | 0 | -0.6473805 | 7 | 0.117424 | 0.117424 | 7 | 0
NHO | 0.2122258 | 0.2122258 | 0.2075036 | 79.1691 | 86.82167 | 7 | 7 | 0 | 0 | 0 | 0 | 0 | -0.1978258 | 7 | 0.09222014 | 0.09222014 | 7 | 0
NHOH | 0.625961 |  | 0.342948 | 63.57629 | 57.37136 | 7 | 0 | 7 | 0 | 0 | 0 | 0 |  | 0 | 0.625961 |  | 0 | 0
NO | 0.2068923 | 0.2068923 | 0.1830101 | 79.13994 | 87.78044 | 7 | 7 | 0 | 0 | 0 | 0 | 0 | 0.01093879 | 7 | 0.2053296 | 0.2053296 | 7 | 0
OH | 0.3616695 | 0.3112645 | 0.3593992 | 79.83965 | 84.31927 | 7 | 6 | 1 | 0 | 0 | 0 | 0 | -0.2695476 | 6 | 0.1431602 | 0.1012617 | 6 | 0
NOH | 0.4683492 | 0.4683492 | 0.4884778 | 79.82993 | 88.58501 | 6 | 6 | 0 | 0 | 0 | 0 | 0 | -0.3825805 | 6 | 0.2050329 | 0.2050329 | 6 | 0

## DPA-3.1-3M-FT
Adsorbate_name | MAE_total (eV) | MAE_normal (eV) | MAE_single (eV) | ADwT (%) | AMDwT (%) | Num_total | Num_normal | Num_adsorbate_migration | Anomaly count |  |  |  | Gas shift correction
[9 empty] | total | reproduction failure | unphysical relaxation | energy anomaly | Shift (eV) | N_fit | MAE_total_shifted (eV) | MAE_normal_shifted (eV) | Num_normal_shifted | Num_energy_anomaly_shifted
N | 0.1398973 | 0.1398973 | 0.1496735 | 85.16035 | 92.95781 | 7 | 7 | 0 | 0 | 0 | 0 | 0 | -0.08734043 | 7 | 0.07515636 | 0.07515636 | 7 | 0
NH | 0.2522059 | 0.2522059 | 0.2543528 | 84.56268 | 92.63183 | 7 | 7 | 0 | 0 | 0 | 0 | 0 | -0.2061017 | 7 | 0.05524067 | 0.05524067 | 7 | 0
NH2 | 0.2518374 | 0.2518374 | 0.2577672 | 84.15452 | 92.01822 | 7 | 7 | 0 | 0 | 0 | 0 | 0 | -0.2396294 | 7 | 0.05886958 | 0.05886958 | 7 | 0
NH3 | 0.3205464 | 0.3185577 | 0.2783729 | 75.06803 | 80.11505 | 7 | 6 | 1 | 0 | 0 | 0 | 0 | -0.3158665 | 6 | 0.0576829 | 0.06452809 | 6 | 0
NHO | 0.303351 | 0.1709388 | 0.7139803 | 83.55685 | 90.93001 | 7 | 6 | 1 | 0 | 0 | 0 | 0 | -0.1192779 | 6 | 0.3138043 | 0.1632547 | 6 | 0
NHOH | 0.3686495 | 0.3179736 | 0.2309267 | 76.48202 | 70.87248 | 7 | 3 | 4 | 0 | 0 | 0 | 0 |  | 3 | 0.3686495 | 0.3179736 | 3 | 0
NO | 0.2696906 | 0.2696906 | 0.2818096 | 84.78134 | 92.51678 | 7 | 7 | 0 | 0 | 0 | 0 | 0 | 0.1359893 | 7 | 0.2238428 | 0.2238428 | 7 | 0
OH | 2.70647 | 0.1878399 | 4.279605 | 82.89116 | 91.41579 | 7 | 6 | 0 | 1 | 0 | 0 | 1 | 0.1036392 | 7 | 2.690259 | 0.1516529 | 6 | 1
NOH | 0.2096034 | 0.2096034 | 0.2034087 | 84.55782 | 91.46532 | 6 | 6 | 0 | 0 | 0 | 0 | 0 | -0.07500261 | 6 | 0.1646247 | 0.1646247 | 6 | 0

## Eqnorm-MPtrj
Adsorbate_name | MAE_total (eV) | MAE_normal (eV) | MAE_single (eV) | ADwT (%) | AMDwT (%) | Num_total | Num_normal | Num_adsorbate_migration | Anomaly count |  |  |  | Gas shift correction
[9 empty] | total | reproduction failure | unphysical relaxation | energy anomaly | Shift (eV) | N_fit | MAE_total_shifted (eV) | MAE_normal_shifted (eV) | Num_normal_shifted | Num_energy_anomaly_shifted
N | 0.3832704 | 0.3832704 | 0.3606883 | 86.09329 | 91.62512 | 7 | 7 | 0 | 0 | 0 | 0 | 0 | -0.3742912 | 7 | 0.1754954 | 0.1754954 | 7 | 0
NH | 0.4536368 | 0.4536368 | 0.3906166 | 85.87464 | 91.31352 | 7 | 7 | 0 | 0 | 0 | 0 | 0 | -0.3892762 | 7 | 0.1431632 | 0.1431632 | 7 | 0
NH2 | 0.5343502 | 0.5343502 | 0.4969439 | 85.99125 | 91.8744 | 7 | 7 | 0 | 0 | 0 | 0 | 0 | -0.5766831 | 7 | 0.1504788 | 0.1504788 | 7 | 0
NH3 | 0.5291655 | 0.5291655 | 0.4646724 | 79.17881 | 83.25184 | 7 | 7 | 0 | 0 | 0 | 0 | 0 | -0.5965251 | 7 | 0.1747159 | 0.1747159 | 7 | 0
NHO | 0.3699986 | 0.4147165 | 0.6662469 | 79.31001 | 80.52093 | 7 | 5 | 2 | 0 | 0 | 0 | 0 | -0.2588965 | 5 | 0.3330134 | 0.3629372 | 5 | 0
NHOH | 0.6386751 | 0.6116847 | 0.4303655 | 78.03207 | 69.94567 | 7 | 3 | 4 | 0 | 0 | 0 | 0 |  | 3 | 0.6386751 | 0.6116847 | 3 | 0
NO | 0.4617537 | 0.4617537 | 0.6187734 | 85.67055 | 90.66155 | 7 | 7 | 0 | 0 | 0 | 0 | 0 | 0.03328169 | 7 | 0.4569991 | 0.4569991 | 7 | 0
OH | 0.5557572 | 0.1508768 | 0.6883864 | 85.71429 | 90.70949 | 7 | 6 | 0 | 1 | 0 | 0 | 1 | -0.09359162 | 7 | 0.542387 | 0.1508768 | 6 | 1
NOH | 0.5043625 | 0.5043625 | 0.3846464 | 85 | 90.45861 | 6 | 6 | 0 | 0 | 0 | 0 | 0 | -0.424598 | 6 | 0.2186294 | 0.2186294 | 6 | 0

## eSEN-30M-OAM
Adsorbate_name | MAE_total (eV) | MAE_normal (eV) | MAE_single (eV) | ADwT (%) | AMDwT (%) | Num_total | Num_normal | Num_adsorbate_migration | Anomaly count |  |  |  | Gas shift correction
[9 empty] | total | reproduction failure | unphysical relaxation | energy anomaly | Shift (eV) | N_fit | MAE_total_shifted (eV) | MAE_normal_shifted (eV) | Num_normal_shifted | Num_energy_anomaly_shifted
N | 0.2677892 | 0.2677892 | 0.2559088 | 87.1137 | 92.37776 | 7 | 7 | 0 | 0 | 0 | 0 | 0 | -0.2823398 | 7 | 0.07335587 | 0.07335587 | 7 | 0
NH | 0.3020673 | 0.3020673 | 0.3063505 | 87.8863 | 94.16107 | 7 | 7 | 0 | 0 | 0 | 0 | 0 | -0.314231 | 7 | 0.07048965 | 0.07048965 | 7 | 0
NH2 | 0.2562481 | 0.2562481 | 0.2583779 | 87.04082 | 93.39885 | 7 | 7 | 0 | 0 | 0 | 0 | 0 | -0.2374169 | 7 | 0.04090706 | 0.04090706 | 7 | 0
NH3 | 0.267402 | 0.261945 | 0.2354396 | 78.23129 | 80.91882 | 7 | 6 | 1 | 0 | 0 | 0 | 0 | -0.2644682 | 6 | 0.03764002 | 0.03796747 | 6 | 0
NHO | 0.3090553 | 0.1559621 | 1.571444 | 81.81244 | 87.16683 | 7 | 6 | 1 | 0 | 0 | 0 | 0 | -0.1210779 | 6 | 0.2724711 | 0.093101 | 6 | 0
NHOH | 0.2558215 | 0.1210115 | 1.017745 | 80.37415 | 76.83126 | 7 | 4 | 3 | 0 | 0 | 0 | 0 |  | 4 | 0.2558215 | 0.1210115 | 4 | 0
NO | 0.2818419 | 0.2818419 | 0.2908429 | 88.10496 | 94.28571 | 7 | 7 | 0 | 0 | 0 | 0 | 0 | 0.1790372 | 7 | 0.2017286 | 0.2017286 | 7 | 0
OH | 1.596414 | 0.06981964 | 4.700176 | 81.29738 | 87.16683 | 7 | 6 | 0 | 1 | 1 | 0 | 0 | 0.02165293 | 6 | 1.599508 | 0.06981964 | 6 | 0
NOH | 0.2150038 | 0.2150038 | 0.2205742 | 87.90816 | 93.93736 | 6 | 6 | 0 | 0 | 0 | 0 | 0 | -0.09676652 | 6 | 0.1939782 | 0.1939782 | 6 | 0

## GRACE-2L-OAM
Adsorbate_name | MAE_total (eV) | MAE_normal (eV) | MAE_single (eV) | ADwT (%) | AMDwT (%) | Num_total | Num_normal | Num_adsorbate_migration | Anomaly count |  |  |  | Gas shift correction
[9 empty] | total | reproduction failure | unphysical relaxation | energy anomaly | Shift (eV) | N_fit | MAE_total_shifted (eV) | MAE_normal_shifted (eV) | Num_normal_shifted | Num_energy_anomaly_shifted
N | 0.2426187 | 0.2426187 | 0.2724999 | 85.5102 | 93.16874 | 7 | 7 | 0 | 0 | 0 | 0 | 0 | -0.2588822 | 7 | 0.09883285 | 0.09883285 | 7 | 0
NH | 0.3973389 | 0.3973389 | 0.433323 | 86.02041 | 93.50911 | 7 | 7 | 0 | 0 | 0 | 0 | 0 | -0.3895949 | 7 | 0.07016559 | 0.07016559 | 7 | 0
NH2 | 0.4392635 | 0.4392635 | 0.4546238 | 84.72303 | 92.24832 | 7 | 7 | 0 | 0 | 0 | 0 | 0 | -0.4348138 | 7 | 0.1061542 | 0.1061542 | 7 | 0
NH3 | 0.3335927 | 0.3344184 | 0.2993029 | 76.69096 | 81.42857 | 7 | 6 | 1 | 0 | 0 | 0 | 0 | -0.2706589 | 6 | 0.1062549 | 0.1143008 | 6 | 0
NHO | 0.4219071 | 0.1819613 | 1.953294 | 78.41108 | 84.62128 | 7 | 6 | 1 | 0 | 0 | 0 | 0 | -0.1842194 | 6 | 0.4041532 | 0.1305452 | 6 | 0
NHOH | 0.5704716 | 0.1691019 | 1.56189 | 71.86589 | 69.39118 | 7 | 3 | 4 | 0 | 0 | 0 | 0 |  | 3 | 0.5704716 | 0.1691019 | 3 | 0
NO | 0.4866442 | 0.1527919 | 1.448991 | 78.33819 | 85.45542 | 7 | 6 | 1 | 0 | 0 | 0 | 0 | 0.1099925 | 6 | 0.4363934 | 0.112498 | 6 | 0
OH | 1.361743 | 0.0744511 | 2.443252 | 81.13703 | 85.35475 | 7 | 6 | 0 | 1 | 0 | 1 | 0 | 0.0410878 | 6 | 1.367612 | 0.0744511 | 6 | 0
NOH | 0.3249646 | 0.1209708 | 1.498497 | 77.95918 | 84.57494 | 6 | 5 | 1 | 0 | 0 | 0 | 0 | -0.03381163 | 5 | 0.3249646 | 0.1142085 | 5 | 0

## MACE-MPA-0
Adsorbate_name | MAE_total (eV) | MAE_normal (eV) | MAE_single (eV) | ADwT (%) | AMDwT (%) | Num_total | Num_normal | Num_adsorbate_migration | Anomaly count |  |  |  | Gas shift correction
[9 empty] | total | reproduction failure | unphysical relaxation | energy anomaly | Shift (eV) | N_fit | MAE_total_shifted (eV) | MAE_normal_shifted (eV) | Num_normal_shifted | Num_energy_anomaly_shifted
N | 0.3730683 | 0.3730683 | 0.3702989 | 86.4723 | 93.19751 | 7 | 7 | 0 | 0 | 0 | 0 | 0 | -0.2149122 | 7 | 0.3214888 | 0.3214888 | 7 | 0
NH | 0.7397205 | 0.7397205 | 0.6828662 | 85.40816 | 91.00671 | 7 | 7 | 0 | 0 | 0 | 0 | 0 | -0.7903908 | 7 | 0.2074393 | 0.2074393 | 7 | 0
NH2 | 1.008885 | 1.008885 | 0.933802 | 84.24198 | 89.05561 | 7 | 7 | 0 | 0 | 0 | 0 | 0 | -0.9925707 | 7 | 0.1109093 | 0.1109093 | 7 | 0
NH3 | 1.13217 | 1.121284 | 1.046101 | 77.80855 | 81.49569 | 7 | 6 | 1 | 0 | 0 | 0 | 0 | -1.059669 | 6 | 0.1599944 | 0.1636909 | 6 | 0
NHO | 0.6377149 | 0.7514878 | 0.7082656 | 79.83965 | 82.68936 | 7 | 5 | 2 | 0 | 0 | 0 | 0 | -0.1426798 | 5 | 0.6173321 | 0.7229519 | 5 | 0
NHOH | 0.8229454 | 0.7598171 | 0.6084603 | 72.38095 | 70.32279 | 7 | 4 | 3 | 0 | 0 | 0 | 0 |  | 4 | 0.8229454 | 0.7598171 | 4 | 0
NO | 0.5147265 | 0.5147265 | 0.5652696 | 86.83673 | 92.21477 | 7 | 7 | 0 | 0 | 0 | 0 | 0 | 0.239899 | 7 | 0.4669784 | 0.4669784 | 7 | 0
OH | 0.9151176 | 0.3907543 | 1.207505 | 81.4723 | 77.75168 | 7 | 5 | 2 | 0 | 0 | 0 | 0 | -0.2053941 | 5 | 0.7761774 | 0.2783958 | 5 | 0
NOH | 0.5007378 | 0.5007378 | 0.4577802 | 85.93537 | 91.30313 | 6 | 6 | 0 | 0 | 0 | 0 | 0 | -0.2889021 | 6 | 0.4263742 | 0.4263742 | 6 | 0

## MATLANTISv8
Adsorbate_name | MAE_total (eV) | MAE_normal (eV) | MAE_single (eV) | ADwT (%) | AMDwT (%) | Num_total | Num_normal | Num_adsorbate_migration | Anomaly count |  |  |  | Gas shift correction
[9 empty] | total | reproduction failure | unphysical relaxation | energy anomaly | Shift (eV) | N_fit | MAE_total_shifted (eV) | MAE_normal_shifted (eV) | Num_normal_shifted | Num_energy_anomaly_shifted
N | 0.3529948 | 0.3529948 | 0.3561682 | 82.47813 | 89.9185 | 7 | 7 | 0 | 0 | 0 | 0 | 0 | -0.289436 | 7 | 0.2698874 | 0.2698874 | 7 | 0
NH | 0.2909433 | 0.2909433 | 0.2992962 | 82.58017 | 91.11218 | 7 | 7 | 0 | 0 | 0 | 0 | 0 | -0.4058321 | 7 | 0.1593913 | 0.1593913 | 7 | 0
NH2 | 0.2905915 | 0.2905915 | 0.2978298 | 82.01166 | 90.88686 | 7 | 7 | 0 | 0 | 0 | 0 | 0 | -0.3372656 | 7 | 0.09406163 | 0.09406163 | 7 | 0
NH3 | 0.324615 | 0.3016318 | 0.2941525 | 73.40622 | 80.58965 | 7 | 5 | 1 | 1 | 0 | 1 | 0 | -0.2964899 | 5 | 0.07002288 | 0.06326942 | 5 | 0
NHO | 0.1381324 | 0.1381324 | 0.1526481 | 83.00292 | 91.57718 | 7 | 7 | 0 | 0 | 0 | 0 | 0 | -0.1038114 | 7 | 0.1002394 | 0.1002394 | 7 | 0
NHOH | 0.4856748 | 0.1484563 | 0.1317893 | 77.89602 | 73.85586 | 7 | 4 | 3 | 0 | 0 | 0 | 0 |  | 4 | 0.4856748 | 0.1484563 | 4 | 0
NO | 0.2320924 | 0.2320924 | 0.2388501 | 83.16327 | 91.6443 | 7 | 7 | 0 | 0 | 0 | 0 | 0 | 0.01620519 | 7 | 0.2297773 | 0.2297773 | 7 | 0
OH | 0.09795304 | 0.09795304 | 0.117671 | 83.17784 | 91.27996 | 7 | 7 | 0 | 0 | 0 | 0 | 0 | 0.0196617 | 7 | 0.09514422 | 0.09514422 | 7 | 0
NOH | 0.2470747 | 0.2470747 | 0.2600442 | 83.02721 | 91.2528 | 6 | 6 | 0 | 0 | 0 | 0 | 0 | -0.1260993 | 6 | 0.2114802 | 0.2114802 | 6 | 0

## MatterSim_v1_5M
Adsorbate_name | MAE_total (eV) | MAE_normal (eV) | MAE_single (eV) | ADwT (%) | AMDwT (%) | Num_total | Num_normal | Num_adsorbate_migration | Anomaly count |  |  |  | Gas shift correction
[9 empty] | total | reproduction failure | unphysical relaxation | energy anomaly | Shift (eV) | N_fit | MAE_total_shifted (eV) | MAE_normal_shifted (eV) | Num_normal_shifted | Num_energy_anomaly_shifted
N | 0.3635341 | 0.3635341 | 0.3805574 | 82.78426 | 91.36146 | 7 | 7 | 0 | 0 | 0 | 0 | 0 | -0.3947295 | 7 | 0.09355917 | 0.09355917 | 7 | 0
NH | 0.5186572 | 0.5186572 | 0.4869832 | 82.20117 | 90.18696 | 7 | 7 | 0 | 0 | 0 | 0 | 0 | -0.5354825 | 7 | 0.09161327 | 0.09161327 | 7 | 0
NH2 | 0.5748167 | 0.5748167 | 0.5498488 | 81.45773 | 89.21381 | 7 | 7 | 0 | 0 | 0 | 0 | 0 | -0.570317 | 7 | 0.05758779 | 0.05758779 | 7 | 0
NH3 | 0.5105245 | 0.5105245 | 0.4865494 | 76.44315 | 83.55385 | 7 | 7 | 0 | 0 | 0 | 0 | 0 | -0.5231245 | 7 | 0.04447094 | 0.04447094 | 7 | 0
NHO | 1.410851 | 0.1771882 | 5.972466 | 74.37318 | 77.32023 | 7 | 5 | 1 | 1 | 1 | 0 | 0 | -0.07466895 | 5 | 1.386664 | 0.1433253 | 5 | 0
NHOH | 0.7712269 | 0.265486 | 4.172042 | 70.17979 | 63.60978 | 7 | 2 | 5 | 0 | 0 | 0 | 0 |  | 2 | 0.7712269 | 0.265486 | 2 | 0
NO | 0.9583436 | 0.1216029 | 4.802977 | 76.76385 | 84.99041 | 7 | 6 | 0 | 1 | 1 | 0 | 0 | 0.0836912 | 6 | 0.9148308 | 0.08478649 | 6 | 0
OH | 2.536568 | 0.1349926 | 6.95671 | 76.89504 | 84.30489 | 7 | 6 | 0 | 1 | 1 | 0 | 0 | -0.08648984 | 6 | 2.51513 | 0.1243962 | 6 | 0
NOH | 0.7510142 | 0.2595329 | 4.35518 | 73.19728 | 76.81767 | 6 | 5 | 1 | 0 | 0 | 0 | 0 | -0.2989786 | 5 | 0.6251724 | 0.04872697 | 5 | 0

## ORB-v3
Adsorbate_name | MAE_total (eV) | MAE_normal (eV) | MAE_single (eV) | ADwT (%) | AMDwT (%) | Num_total | Num_normal | Num_adsorbate_migration | Anomaly count |  |  |  | Gas shift correction
[9 empty] | total | reproduction failure | unphysical relaxation | energy anomaly | Shift (eV) | N_fit | MAE_total_shifted (eV) | MAE_normal_shifted (eV) | Num_normal_shifted | Num_energy_anomaly_shifted
N | 0.3802914 | 0.3802914 | 0.3252262 | 80.77259 | 89.3736 | 7 | 7 | 0 | 0 | 0 | 0 | 0 | -0.2338436 | 7 | 0.2991722 | 0.2991722 | 7 | 0
NH | 0.4214451 | 0.4214451 | 0.3629818 | 80.96696 | 90.58965 | 7 | 7 | 0 | 0 | 0 | 0 | 0 | -0.3175501 | 7 | 0.3292095 | 0.3292095 | 7 | 0
NH2 | 0.3243538 | 0.3243538 | 0.2888399 | 80.49563 | 90.19175 | 7 | 7 | 0 | 0 | 0 | 0 | 0 | -0.3287951 | 7 | 0.2049898 | 0.2049898 | 7 | 0
NH3 | 0.3420902 | 0.3420902 | 0.2764873 | 74.8688 | 82.80761 | 7 | 7 | 0 | 0 | 0 | 0 | 0 | -0.3055144 | 7 | 0.09621607 | 0.09621607 | 7 | 0
NHO | 1.02927 | 0.3639348 | 1.543068 | 76.63751 | 84.33685 | 7 | 6 | 0 | 1 | 1 | 0 | 0 | -0.1704125 | 6 | 1.053615 | 0.3639348 | 6 | 0
NHOH | 1.898436 | 0.1827409 | 1.475931 | 61.60836 | 61.51646 | 7 | 2 | 5 | 0 | 0 | 0 | 0 |  | 2 | 1.898436 | 0.1827409 | 2 | 0
NO | 1.368606 | 0.2525899 | 1.445441 | 80.86978 | 91.12816 | 7 | 6 | 0 | 1 | 0 | 0 | 1 | 0.05289187 | 7 | 1.36105 | 0.2525899 | 6 | 1
OH | 1.024688 | 0.268467 | 2.676589 | 75.59767 | 82.46724 | 7 | 6 | 1 | 0 | 0 | 0 | 0 | 0.1529618 | 6 | 1.023254 | 0.2413012 | 6 | 0
NOH | 1.426912 | 0.4183111 | 1.655932 | 76.60998 | 82.78523 | 6 | 5 | 0 | 1 | 1 | 0 | 0 | -0.5127336 | 5 | 1.426912 | 0.3157644 | 5 | 0

## SevenNet-MF-OMPA
Adsorbate_name | MAE_total (eV) | MAE_normal (eV) | MAE_single (eV) | ADwT (%) | AMDwT (%) | Num_total | Num_normal | Num_adsorbate_migration | Anomaly count |  |  |  | Gas shift correction
[9 empty] | total | reproduction failure | unphysical relaxation | energy anomaly | Shift (eV) | N_fit | MAE_total_shifted (eV) | MAE_normal_shifted (eV) | Num_normal_shifted | Num_energy_anomaly_shifted
N | 0.5572164 | 0.5572164 | 0.5404458 | 87.25948 | 93.29818 | 7 | 7 | 0 | 0 | 0 | 0 | 0 | -0.6070879 | 7 | 0.1059482 | 0.1059482 | 7 | 0
NH | 0.7503383 | 0.7503383 | 0.7249757 | 87.47813 | 93.55705 | 7 | 7 | 0 | 0 | 0 | 0 | 0 | -0.703977 | 7 | 0.1503051 | 0.1503051 | 7 | 0
NH2 | 0.89265 | 0.89265 | 0.871248 | 86.90962 | 93.02972 | 7 | 7 | 0 | 0 | 0 | 0 | 0 | -0.9162538 | 7 | 0.08794164 | 0.08794164 | 7 | 0
NH3 | 1.110432 | 1.124884 | 1.05291 | 77.50729 | 79.65964 | 7 | 6 | 1 | 0 | 0 | 0 | 0 | -1.178507 | 6 | 0.1187191 | 0.1127077 | 6 | 0
NHO | 3.363135 | 0.5951082 | 3.776328 | 79.56268 | 82.2627 | 7 | 5 | 1 | 1 | 1 | 0 | 0 | -0.6162178 | 5 | 3.090126 | 0.0895994 | 5 | 0
NHOH | 1.214725 | 0.7229743 | 3.537284 | 73.21672 | 67.14765 | 7 | 3 | 4 | 0 | 0 | 0 | 0 |  | 3 | 1.214725 | 0.7229743 | 3 | 0
NO | 1.266554 | 0.2205719 | 3.053095 | 81.06414 | 86.73538 | 7 | 6 | 0 | 1 | 1 | 0 | 0 | -0.209266 | 6 | 1.234257 | 0.1480151 | 6 | 0
OH | 0.6669743 | 0.2480163 | 4.248182 | 80.68513 | 85.8581 | 7 | 6 | 1 | 0 | 0 | 0 | 0 | 0.2192477 | 6 | 0.5695715 | 0.09783832 | 6 | 0
NOH | 0.7730795 | 0.6543435 | 3.66765 | 79.96599 | 84.94407 | 6 | 5 | 1 | 0 | 0 | 0 | 0 | -0.6587755 | 5 | 0.4351205 | 0.1170376 | 5 | 0

## UMA-m-1p1_oc20
Adsorbate_name | MAE_total (eV) | MAE_normal (eV) | MAE_single (eV) | ADwT (%) | AMDwT (%) | Num_total | Num_normal | Num_adsorbate_migration | Anomaly count |  |  |  | Gas shift correction
[9 empty] | total | reproduction failure | unphysical relaxation | energy anomaly | Shift (eV) | N_fit | MAE_total_shifted (eV) | MAE_normal_shifted (eV) | Num_normal_shifted | Num_energy_anomaly_shifted
N | 0.2671691 | 0.2671691 | 0.26351 | 93.86297 | 95.88207 | 7 | 7 | 0 | 0 | 0 | 0 | 0 | -0.2823554 | 7 | 0.1022171 | 0.1022171 | 7 | 0
NH | 0.1691013 | 0.1691013 | 0.1718063 | 94.09621 | 96.76414 | 7 | 7 | 0 | 0 | 0 | 0 | 0 | -0.1517836 | 7 | 0.07986746 | 0.07986746 | 7 | 0
NH2 | 0.05937926 | 0.05937926 | 0.05643088 | 92.87172 | 95.7047 | 7 | 7 | 0 | 0 | 0 | 0 | 0 | 0.002627519 | 7 | 0.0590039 | 0.0590039 | 7 | 0
NH3 | 0.06764393 | 0.06514053 | 0.05842354 | 84.61613 | 85.17578 | 7 | 6 | 1 | 0 | 0 | 0 | 0 | 0.01687446 | 6 | 0.07005456 | 0.06514053 | 6 | 0
NHO | 0.1071574 | 0.1071574 | 0.1080426 | 92.97376 | 95.44583 | 7 | 7 | 0 | 0 | 0 | 0 | 0 | 0.07250437 | 7 | 0.09679959 | 0.09679959 | 7 | 0
NHOH | 0.09061417 | 0.06527419 | 0.07789094 | 87.81341 | 79.49505 | 7 | 4 | 3 | 0 | 0 | 0 | 0 |  | 4 | 0.09061417 | 0.06527419 | 4 | 0
NO | 0.135829 | 0.135829 | 0.1393895 | 94.08163 | 96.62991 | 7 | 7 | 0 | 0 | 0 | 0 | 0 | 0.04347475 | 7 | 0.1206032 | 0.1206032 | 7 | 0
OH | 0.1419938 | 0.1419938 | 0.1419447 | 94.3586 | 97.21477 | 7 | 7 | 0 | 0 | 0 | 0 | 0 | -0.1572909 | 7 | 0.03101037 | 0.03101037 | 7 | 0
NOH | 0.1388181 | 0.1388181 | 0.1317853 | 93.16327 | 96.20246 | 6 | 6 | 0 | 0 | 0 | 0 | 0 | -0.09647712 | 6 | 0.1123162 | 0.1123162 | 6 | 0

## UMA-m-1p1_omat
Adsorbate_name | MAE_total (eV) | MAE_normal (eV) | MAE_single (eV) | ADwT (%) | AMDwT (%) | Num_total | Num_normal | Num_adsorbate_migration | Anomaly count |  |  |  | Gas shift correction
[9 empty] | total | reproduction failure | unphysical relaxation | energy anomaly | Shift (eV) | N_fit | MAE_total_shifted (eV) | MAE_normal_shifted (eV) | Num_normal_shifted | Num_energy_anomaly_shifted
N | 0.7397502 | 0.7397502 | 0.7273303 | 79.91254 | 88.03931 | 7 | 7 | 0 | 0 | 0 | 0 | 0 | -0.7375218 | 7 | 0.06220763 | 0.06220763 | 7 | 0
NH | 0.8171259 | 0.8171259 | 0.8507388 | 80.88921 | 91.08341 | 7 | 7 | 0 | 0 | 0 | 0 | 0 | -0.8223396 | 7 | 0.06832835 | 0.06832835 | 7 | 0
NH2 | 0.8303635 | 0.8303635 | 0.8532025 | 80.11662 | 90.22052 | 7 | 7 | 0 | 0 | 0 | 0 | 0 | -0.8229926 | 7 | 0.04855731 | 0.04855731 | 7 | 0
NH3 | 0.8527764 | 0.8437884 | 0.8270351 | 71.6035 | 78.60978 | 7 | 6 | 1 | 0 | 0 | 0 | 0 | -0.8239618 | 6 | 0.04372977 | 0.0372276 | 6 | 0
NHO | 0.8641421 | 0.8969167 | 0.8851916 | 77.44412 | 85.60882 | 7 | 6 | 1 | 0 | 0 | 0 | 0 | -0.9053357 | 6 | 0.1007409 | 0.07789088 | 6 | 0
NHOH | 1.206804 | 1.047632 | 1.04677 | 72.99806 | 67.06935 | 7 | 3 | 4 | 0 | 0 | 0 | 0 |  | 3 | 1.206804 | 1.047632 | 3 | 0
NO | 0.6684528 | 0.6684528 | 0.7233137 | 81.96793 | 92.05657 | 7 | 7 | 0 | 0 | 0 | 0 | 0 | -0.6692166 | 7 | 0.1293187 | 0.1293187 | 7 | 0
OH | 0.465529 | 0.465529 | 0.4946839 | 81.23907 | 90.59444 | 7 | 7 | 0 | 0 | 0 | 0 | 0 | 0.4773375 | 7 | 0.05514924 | 0.05514924 | 7 | 0
NOH | 0.9714247 | 0.9714247 | 1.035953 | 81.66667 | 91.61074 | 6 | 6 | 0 | 0 | 0 | 0 | 0 | -0.9630778 | 6 | 0.09268081 | 0.09268081 | 6 | 0

## UMA-s-1p1_oc20
Adsorbate_name | MAE_total (eV) | MAE_normal (eV) | MAE_single (eV) | ADwT (%) | AMDwT (%) | Num_total | Num_normal | Num_adsorbate_migration | Anomaly count |  |  |  | Gas shift correction
[9 empty] | total | reproduction failure | unphysical relaxation | energy anomaly | Shift (eV) | N_fit | MAE_total_shifted (eV) | MAE_normal_shifted (eV) | Num_normal_shifted | Num_energy_anomaly_shifted
N | 0.2167688 | 0.2167688 | 0.2148909 | 93.62974 | 95.89166 | 7 | 7 | 0 | 0 | 0 | 0 | 0 | -0.2396654 | 7 | 0.118268 | 0.118268 | 7 | 0
NH | 0.1131669 | 0.1131669 | 0.1195038 | 93.7172 | 96.59156 | 7 | 7 | 0 | 0 | 0 | 0 | 0 | -0.08974445 | 7 | 0.08606362 | 0.08606362 | 7 | 0
NH2 | 0.0742614 | 0.0742614 | 0.07042529 | 93.09038 | 96.4046 | 7 | 7 | 0 | 0 | 0 | 0 | 0 | 0.05604876 | 7 | 0.05756616 | 0.05756616 | 7 | 0
NH3 | 0.09872939 | 0.1100409 | 0.1193544 | 85.93294 | 87.4976 | 7 | 6 | 1 | 0 | 0 | 0 | 0 | 0.1029261 | 6 | 0.0571001 | 0.05460581 | 6 | 0
NHO | 0.1393342 | 0.1393342 | 0.1453229 | 92.63848 | 95.3116 | 7 | 7 | 0 | 0 | 0 | 0 | 0 | 0.08711382 | 7 | 0.1022267 | 0.1022267 | 7 | 0
NHOH | 0.1194714 | 0.1077011 | 0.1316191 | 90.09232 | 84.90892 | 7 | 5 | 2 | 0 | 0 | 0 | 0 | 0.1062249 | 5 | 0.07668137 | 0.04779511 | 5 | 0
NO | 0.1704712 | 0.1704712 | 0.1742932 | 93.76093 | 96.54842 | 7 | 7 | 0 | 0 | 0 | 0 | 0 | 0.1397087 | 7 | 0.1115653 | 0.1115653 | 7 | 0
OH | 0.1854713 | 0.1854713 | 0.185369 | 93.77551 | 96.89358 | 7 | 7 | 0 | 0 | 0 | 0 | 0 | -0.1914374 | 7 | 0.02325967 | 0.02325967 | 7 | 0
NOH | 0.08993064 | 0.08993064 | 0.08813766 | 92.77211 | 96.16331 | 6 | 6 | 0 | 0 | 0 | 0 | 0 | 0.01210264 | 6 | 0.08877532 | 0.08877532 | 6 | 0

## UMA-s-1p1_omat
Adsorbate_name | MAE_total (eV) | MAE_normal (eV) | MAE_single (eV) | ADwT (%) | AMDwT (%) | Num_total | Num_normal | Num_adsorbate_migration | Anomaly count |  |  |  | Gas shift correction
[9 empty] | total | reproduction failure | unphysical relaxation | energy anomaly | Shift (eV) | N_fit | MAE_total_shifted (eV) | MAE_normal_shifted (eV) | Num_normal_shifted | Num_energy_anomaly_shifted
N | 0.4738931 | 0.4738931 | 0.4520868 | 82.01166 | 89.77948 | 7 | 7 | 0 | 0 | 0 | 0 | 0 | -0.3927499 | 7 | 0.1254578 | 0.1254578 | 7 | 0
NH | 0.2751628 | 0.2751628 | 0.2710232 | 82.37609 | 91.58677 | 7 | 7 | 0 | 0 | 0 | 0 | 0 | -0.257073 | 7 | 0.1399227 | 0.1399227 | 7 | 0
NH2 | 0.08111639 | 0.08111639 | 0.09430629 | 81.73469 | 91.02589 | 7 | 7 | 0 | 0 | 0 | 0 | 0 | -0.08574356 | 7 | 0.06294113 | 0.06294113 | 7 | 0
NH3 | 0.1043151 | 0.08148926 | 0.1091981 | 73.41108 | 80.17737 | 7 | 6 | 1 | 0 | 0 | 0 | 0 | 0.07052944 | 6 | 0.09750314 | 0.06178707 | 6 | 0
NHO | 0.3067646 | 0.2950223 | 0.2916574 | 78.72692 | 86.15053 | 7 | 6 | 1 | 0 | 0 | 0 | 0 | -0.2393782 | 6 | 0.1577242 | 0.1610381 | 6 | 0
NHOH | 0.8162191 | 0.5382668 | 0.3528376 | 70.28669 | 65.37232 | 7 | 2 | 5 | 0 | 0 | 0 | 0 |  | 2 | 0.8162191 | 0.5382668 | 2 | 0
NO | 0.4022394 | 0.4022394 | 0.4158638 | 82.87172 | 92.33941 | 7 | 7 | 0 | 0 | 0 | 0 | 0 | -0.4000469 | 7 | 0.2082479 | 0.2082479 | 7 | 0
OH | 0.4087653 | 0.151453 | 3.098842 | 78.46939 | 84.6836 | 7 | 6 | 0 | 1 | 0 | 1 | 0 | 0.1374909 | 6 | 0.393609 | 0.1108555 | 6 | 0
NOH | 0.4480227 | 0.4480227 | 0.4555097 | 82.87415 | 91.7953 | 6 | 6 | 0 | 0 | 0 | 0 | 0 | -0.4299653 | 6 | 0.2403548 | 0.2403548 | 6 | 0